## Sayfa1
Initiator concentration (wt%) | Surfactant concentration (wt/vol%) | Molecular weight of PS latex (kg/mol) | Mean particle diameter of PS latex particles (nm) | MWCNT (nanofiller) concentration (wt%) | Annealing temperature (Celsius) | Transmitted light (photon) intensity (%)
1.6 | 0.12 | 99.3 | 382 | 0 | 100 | 0.99
1.6 | 0.12 | 99.3 | 382 | 0 | 110 | 0.46
1.6 | 0.12 | 99.3 | 382 | 0 | 120 | 21.68
1.6 | 0.12 | 99.3 | 382 | 0 | 130 | 39.661
1.6 | 0.12 | 99.3 | 382 | 0 | 140 | 41.233
1.6 | 0.12 | 99.3 | 382 | 0 | 150 | 30.915
1.6 | 0.12 | 99.3 | 382 | 0 | 160 | 42.881
1.6 | 0.12 | 99.3 | 382 | 0 | 170 | 51.452
1.6 | 0.12 | 99.3 | 382 | 0 | 180 | 58.919
1.6 | 0.12 | 99.3 | 382 | 0 | 190 | 61.158
1.6 | 0.12 | 99.3 | 382 | 0 | 200 | 61.585
1.6 | 0.12 | 99.3 | 382 | 0 | 210 | 61.52
1.6 | 0.12 | 99.3 | 382 | 0 | 220 | 63.775
1.6 | 0.12 | 99.3 | 382 | 0 | 230 | 62.195
1.6 | 0.12 | 99.3 | 382 | 0 | 240 | 62.351
1.6 | 0.12 | 99.3 | 382 | 0 | 250 | 62.902
1.6 | 0.12 | 99.3 | 382 | 1 | 100 | 0.149
1.6 | 0.12 | 99.3 | 382 | 1 | 110 | 0.431
1.6 | 0.12 | 99.3 | 382 | 1 | 120 | 17.442
1.6 | 0.12 | 99.3 | 382 | 1 | 130 | 30.497
1.6 | 0.12 | 99.3 | 382 | 1 | 140 | 36.724
1.6 | 0.12 | 99.3 | 382 | 1 | 150 | 28.054
1.6 | 0.12 | 99.3 | 382 | 1 | 160 | 23.737
1.6 | 0.12 | 99.3 | 382 | 1 | 170 | 23.937
1.6 | 0.12 | 99.3 | 382 | 1 | 180 | 41.863
1.6 | 0.12 | 99.3 | 382 | 1 | 190 | 53.391
1.6 | 0.12 | 99.3 | 382 | 1 | 200 | 51.97
1.6 | 0.12 | 99.3 | 382 | 1 | 210 | 54.787
1.6 | 0.12 | 99.3 | 382 | 1 | 220 | 55.512
1.6 | 0.12 | 99.3 | 382 | 1 | 230 | 57.323
1.6 | 0.12 | 99.3 | 382 | 1 | 240 | 56.399
1.6 | 0.12 | 99.3 | 382 | 1 | 250 | 54.651
1.6 | 0.12 | 99.3 | 382 | 1.5 | 100 | 0.026
1.6 | 0.12 | 99.3 | 382 | 1.5 | 110 | 0.063
1.6 | 0.12 | 99.3 | 382 | 1.5 | 120 | 4.494
1.6 | 0.12 | 99.3 | 382 | 1.5 | 130 | 8.391
1.6 | 0.12 | 99.3 | 382 | 1.5 | 140 | 11.239
1.6 | 0.12 | 99.3 | 382 | 1.5 | 150 | 13.19
1.6 | 0.12 | 99.3 | 382 | 1.5 | 160 | 12.071
1.6 | 0.12 | 99.3 | 382 | 1.5 | 170 | 12.236
1.6 | 0.12 | 99.3 | 382 | 1.5 | 180 | 14.627
1.6 | 0.12 | 99.3 | 382 | 1.5 | 190 | 18.664
1.6 | 0.12 | 99.3 | 382 | 1.5 | 200 | 21.136
1.6 | 0.12 | 99.3 | 382 | 1.5 | 210 | 25.191
1.6 | 0.12 | 99.3 | 382 | 1.5 | 220 | 27.91
1.6 | 0.12 | 99.3 | 382 | 1.5 | 230 | 26.274
1.6 | 0.12 | 99.3 | 382 | 1.5 | 240 | 26.952
1.6 | 0.12 | 99.3 | 382 | 1.5 | 250 | 29.682
1.6 | 0.12 | 99.3 | 382 | 3.5 | 100 | 0.014
1.6 | 0.12 | 99.3 | 382 | 3.5 | 110 | 0.023
1.6 | 0.12 | 99.3 | 382 | 3.5 | 120 | 1.138
1.6 | 0.12 | 99.3 | 382 | 3.5 | 130 | 3.693
1.6 | 0.12 | 99.3 | 382 | 3.5 | 140 | 5.553
1.6 | 0.12 | 99.3 | 382 | 3.5 | 150 | 7.866
1.6 | 0.12 | 99.3 | 382 | 3.5 | 160 | 8.676
1.6 | 0.12 | 99.3 | 382 | 3.5 | 170 | 8.201
1.6 | 0.12 | 99.3 | 382 | 3.5 | 180 | 9.441
1.6 | 0.12 | 99.3 | 382 | 3.5 | 190 | 9.848
1.6 | 0.12 | 99.3 | 382 | 3.5 | 200 | 9.248
1.6 | 0.12 | 99.3 | 382 | 3.5 | 210 | 12.395
1.6 | 0.12 | 99.3 | 382 | 3.5 | 220 | 11.285
1.6 | 0.12 | 99.3 | 382 | 3.5 | 230 | 10.385
1.6 | 0.12 | 99.3 | 382 | 3.5 | 240 | 15.205
1.6 | 0.12 | 99.3 | 382 | 3.5 | 250 | 14.077
1.6 | 0.12 | 99.3 | 382 | 7.5 | 100 | 0.044
1.6 | 0.12 | 99.3 | 382 | 7.5 | 110 | 0.054
1.6 | 0.12 | 99.3 | 382 | 7.5 | 120 | 1.138
1.6 | 0.12 | 99.3 | 382 | 7.5 | 130 | 8.613
1.6 | 0.12 | 99.3 | 382 | 7.5 | 140 | 11.207
1.6 | 0.12 | 99.3 | 382 | 7.5 | 150 | 10.589
1.6 | 0.12 | 99.3 | 382 | 7.5 | 160 | 10.776
1.6 | 0.12 | 99.3 | 382 | 7.5 | 170 | 13.068
1.6 | 0.12 | 99.3 | 382 | 7.5 | 180 | 15.943
1.6 | 0.12 | 99.3 | 382 | 7.5 | 190 | 14.721
1.6 | 0.12 | 99.3 | 382 | 7.5 | 200 | 13.286
1.6 | 0.12 | 99.3 | 382 | 7.5 | 210 | 12.344
1.6 | 0.12 | 99.3 | 382 | 7.5 | 220 | 13.737
1.6 | 0.12 | 99.3 | 382 | 7.5 | 230 | 10.263
1.6 | 0.12 | 99.3 | 382 | 7.5 | 240 | 10.846
1.6 | 0.12 | 99.3 | 382 | 7.5 | 250 | 8.905
1.6 | 0.12 | 99.3 | 382 | 10 | 100 | 0.001
1.6 | 0.12 | 99.3 | 382 | 10 | 110 | 0.003
1.6 | 0.12 | 99.3 | 382 | 10 | 120 | 0.02
1.6 | 0.12 | 99.3 | 382 | 10 | 130 | 0.493
1.6 | 0.12 | 99.3 | 382 | 10 | 140 | 0.804
1.6 | 0.12 | 99.3 | 382 | 10 | 150 | 1.286
1.6 | 0.12 | 99.3 | 382 | 10 | 160 | 1.075
1.6 | 0.12 | 99.3 | 382 | 10 | 170 | 1.602
1.6 | 0.12 | 99.3 | 382 | 10 | 180 | 1.719
1.6 | 0.12 | 99.3 | 382 | 10 | 190 | 0.818
1.6 | 0.12 | 99.3 | 382 | 10 | 200 | 0.877
1.6 | 0.12 | 99.3 | 382 | 10 | 210 | 0.894
1.6 | 0.12 | 99.3 | 382 | 10 | 220 | 0.484
1.6 | 0.12 | 99.3 | 382 | 10 | 230 | 0.936
1.6 | 0.12 | 99.3 | 382 | 10 | 240 | 0.377
1.6 | 0.12 | 99.3 | 382 | 10 | 250 | 0.429
2 | 0 | 97.2 | 480 | 0 | 100 | 0.22
2 | 0 | 97.2 | 480 | 0 | 110 | 2.821
2 | 0 | 97.2 | 480 | 0 | 120 | 19.027
2 | 0 | 97.2 | 480 | 0 | 130 | 41.009
2 | 0 | 97.2 | 480 | 0 | 140 | 52.874
2 | 0 | 97.2 | 480 | 0 | 150 | 61.58
2 | 0 | 97.2 | 480 | 0 | 160 | 52.955
2 | 0 | 97.2 | 480 | 0 | 170 | 48.9
2 | 0 | 97.2 | 480 | 0 | 180 | 46.568
2 | 0 | 97.2 | 480 | 0 | 190 | 51.222
2 | 0 | 97.2 | 480 | 0 | 200 | 66.869
2 | 0 | 97.2 | 480 | 0 | 210 | 68.693
2 | 0 | 97.2 | 480 | 0 | 220 | 72.52
2 | 0 | 97.2 | 480 | 0 | 230 | 77.155
2 | 0 | 97.2 | 480 | 0 | 240 | 76.97
2 | 0 | 97.2 | 480 | 0 | 250 | 80.158
2 | 0 | 97.2 | 480 | 0.15 | 100 | 0.371
2 | 0 | 97.2 | 480 | 0.15 | 110 | 0.531
2 | 0 | 97.2 | 480 | 0.15 | 120 | 19.705
2 | 0 | 97.2 | 480 | 0.15 | 130 | 48.746
2 | 0 | 97.2 | 480 | 0.15 | 140 | 69.941
2 | 0 | 97.2 | 480 | 0.15 | 150 | 62.748
2 | 0 | 97.2 | 480 | 0.15 | 160 | 51.764
2 | 0 | 97.2 | 480 | 0.15 | 170 | 34.892
2 | 0 | 97.2 | 480 | 0.15 | 180 | 31.604
2 | 0 | 97.2 | 480 | 0.15 | 190 | 48.43
2 | 0 | 97.2 | 480 | 0.15 | 200 | 53.89
2 | 0 | 97.2 | 480 | 0.15 | 210 | 65.579
2 | 0 | 97.2 | 480 | 0.15 | 220 | 69.677
2 | 0 | 97.2 | 480 | 0.15 | 230 | 79.005
2 | 0 | 97.2 | 480 | 0.15 | 240 | 83.741
2 | 0 | 97.2 | 480 | 0.15 | 250 | 83.92
2 | 0 | 97.2 | 480 | 0.3 | 100 | 0.309
2 | 0 | 97.2 | 480 | 0.3 | 110 | 0.541
2 | 0 | 97.2 | 480 | 0.3 | 120 | 21.683
2 | 0 | 97.2 | 480 | 0.3 | 130 | 30.777
2 | 0 | 97.2 | 480 | 0.3 | 140 | 68.716
2 | 0 | 97.2 | 480 | 0.3 | 150 | 59.996
2 | 0 | 97.2 | 480 | 0.3 | 160 | 54.019
2 | 0 | 97.2 | 480 | 0.3 | 170 | 38.732
2 | 0 | 97.2 | 480 | 0.3 | 180 | 35.472
2 | 0 | 97.2 | 480 | 0.3 | 190 | 36.235
2 | 0 | 97.2 | 480 | 0.3 | 200 | 40.659
2 | 0 | 97.2 | 480 | 0.3 | 210 | 56.679
2 | 0 | 97.2 | 480 | 0.3 | 220 | 60.653
2 | 0 | 97.2 | 480 | 0.3 | 230 | 63.2
2 | 0 | 97.2 | 480 | 0.3 | 240 | 79.632
2 | 0 | 97.2 | 480 | 0.3 | 250 | 71.839
2 | 0 | 97.2 | 480 | 0.5 | 100 | 0.151
2 | 0 | 97.2 | 480 | 0.5 | 110 | 0.178
2 | 0 | 97.2 | 480 | 0.5 | 120 | 30.517
2 | 0 | 97.2 | 480 | 0.5 | 130 | 44.471
2 | 0 | 97.2 | 480 | 0.5 | 140 | 42.766
2 | 0 | 97.2 | 480 | 0.5 | 150 | 38.286
2 | 0 | 97.2 | 480 | 0.5 | 160 | 41.292
2 | 0 | 97.2 | 480 | 0.5 | 170 | 51.874
2 | 0 | 97.2 | 480 | 0.5 | 180 | 63.582
2 | 0 | 97.2 | 480 | 0.5 | 190 | 67.08
2 | 0 | 97.2 | 480 | 0.5 | 200 | 71.302
2 | 0 | 97.2 | 480 | 0.5 | 210 | 69.638
2 | 0 | 97.2 | 480 | 0.5 | 220 | 69.143
2 | 0 | 97.2 | 480 | 0.5 | 230 | 69.028
2 | 0 | 97.2 | 480 | 0.5 | 240 | 65.478
2 | 0 | 97.2 | 480 | 0.5 | 250 | 64.512
2 | 0 | 97.2 | 480 | 0.75 | 100 | 0.782
2 | 0 | 97.2 | 480 | 0.75 | 110 | 0.215
2 | 0 | 97.2 | 480 | 0.75 | 120 | 19.04
2 | 0 | 97.2 | 480 | 0.75 | 130 | 26.739
2 | 0 | 97.2 | 480 | 0.75 | 140 | 50.342
2 | 0 | 97.2 | 480 | 0.75 | 150 | 45.285
2 | 0 | 97.2 | 480 | 0.75 | 160 | 37.828
2 | 0 | 97.2 | 480 | 0.75 | 170 | 30.633
2 | 0 | 97.2 | 480 | 0.75 | 180 | 23.298
2 | 0 | 97.2 | 480 | 0.75 | 190 | 23.637
2 | 0 | 97.2 | 480 | 0.75 | 200 | 33.984
2 | 0 | 97.2 | 480 | 0.75 | 210 | 51.056
2 | 0 | 97.2 | 480 | 0.75 | 220 | 57.46
2 | 0 | 97.2 | 480 | 0.75 | 230 | 61.905
2 | 0 | 97.2 | 480 | 0.75 | 240 | 65.986
2 | 0 | 97.2 | 480 | 0.75 | 250 | 65.459
2 | 0 | 97.2 | 480 | 1 | 100 | 0.089
2 | 0 | 97.2 | 480 | 1 | 110 | 0.334
2 | 0 | 97.2 | 480 | 1 | 120 | 8.356
2 | 0 | 97.2 | 480 | 1 | 130 | 24.801
2 | 0 | 97.2 | 480 | 1 | 140 | 38.029
2 | 0 | 97.2 | 480 | 1 | 150 | 36.293
2 | 0 | 97.2 | 480 | 1 | 160 | 30.477
2 | 0 | 97.2 | 480 | 1 | 170 | 25.918
2 | 0 | 97.2 | 480 | 1 | 180 | 30.3
2 | 0 | 97.2 | 480 | 1 | 190 | 38.583
2 | 0 | 97.2 | 480 | 1 | 200 | 51.753
2 | 0 | 97.2 | 480 | 1 | 210 | 60.933
2 | 0 | 97.2 | 480 | 1 | 220 | 62.52
2 | 0 | 97.2 | 480 | 1 | 230 | 61.125
2 | 0 | 97.2 | 480 | 1 | 240 | 64.355
2 | 0 | 97.2 | 480 | 1 | 250 | 63.367
2 | 0 | 97.2 | 480 | 1.25 | 100 | 0.227
2 | 0 | 97.2 | 480 | 1.25 | 110 | 0.092
2 | 0 | 97.2 | 480 | 1.25 | 120 | 11.853
2 | 0 | 97.2 | 480 | 1.25 | 130 | 25.62
2 | 0 | 97.2 | 480 | 1.25 | 140 | 43.741
2 | 0 | 97.2 | 480 | 1.25 | 150 | 42.716
2 | 0 | 97.2 | 480 | 1.25 | 160 | 46.284
2 | 0 | 97.2 | 480 | 1.25 | 170 | 40.462
2 | 0 | 97.2 | 480 | 1.25 | 180 | 31.473
2 | 0 | 97.2 | 480 | 1.25 | 190 | 29.619
2 | 0 | 97.2 | 480 | 1.25 | 200 | 27.38
2 | 0 | 97.2 | 480 | 1.25 | 210 | 33.147
2 | 0 | 97.2 | 480 | 1.25 | 220 | 37.373
2 | 0 | 97.2 | 480 | 1.25 | 230 | 38.754
2 | 0 | 97.2 | 480 | 1.25 | 240 | 44.356
2 | 0 | 97.2 | 480 | 1.25 | 250 | 46.919
2 | 0 | 97.2 | 480 | 1.5 | 100 | 0.024
2 | 0 | 97.2 | 480 | 1.5 | 110 | 0.655
2 | 0 | 97.2 | 480 | 1.5 | 120 | 7.105
2 | 0 | 97.2 | 480 | 1.5 | 130 | 12.968
2 | 0 | 97.2 | 480 | 1.5 | 140 | 28.893
2 | 0 | 97.2 | 480 | 1.5 | 150 | 32.781
2 | 0 | 97.2 | 480 | 1.5 | 160 | 30.261
2 | 0 | 97.2 | 480 | 1.5 | 170 | 23.524
2 | 0 | 97.2 | 480 | 1.5 | 180 | 22.117
2 | 0 | 97.2 | 480 | 1.5 | 190 | 20.705
2 | 0 | 97.2 | 480 | 1.5 | 200 | 27.721
2 | 0 | 97.2 | 480 | 1.5 | 210 | 29.688
2 | 0 | 97.2 | 480 | 1.5 | 220 | 28.786
2 | 0 | 97.2 | 480 | 1.5 | 230 | 33.778
2 | 0 | 97.2 | 480 | 1.5 | 240 | 38.022
2 | 0 | 97.2 | 480 | 1.5 | 250 | 37.443
2 | 0 | 97.2 | 480 | 2.5 | 100 | 0.044
2 | 0 | 97.2 | 480 | 2.5 | 110 | 0.049
2 | 0 | 97.2 | 480 | 2.5 | 120 | 6.044
2 | 0 | 97.2 | 480 | 2.5 | 130 | 10.338
2 | 0 | 97.2 | 480 | 2.5 | 140 | 11.441
2 | 0 | 97.2 | 480 | 2.5 | 150 | 11.157
2 | 0 | 97.2 | 480 | 2.5 | 160 | 12.852
2 | 0 | 97.2 | 480 | 2.5 | 170 | 16.07
2 | 0 | 97.2 | 480 | 2.5 | 180 | 17.453
2 | 0 | 97.2 | 480 | 2.5 | 190 | 19.729
2 | 0 | 97.2 | 480 | 2.5 | 200 | 24.835
2 | 0 | 97.2 | 480 | 2.5 | 210 | 18.64
2 | 0 | 97.2 | 480 | 2.5 | 220 | 18.617
2 | 0 | 97.2 | 480 | 2.5 | 230 | 17.052
2 | 0 | 97.2 | 480 | 2.5 | 240 | 17.284
2 | 0 | 97.2 | 480 | 2.5 | 250 | 15.331
2 | 0 | 97.2 | 480 | 3.5 | 100 | 0.069
2 | 0 | 97.2 | 480 | 3.5 | 110 | 0.073
2 | 0 | 97.2 | 480 | 3.5 | 120 | 5.957
2 | 0 | 97.2 | 480 | 3.5 | 130 | 15.366
2 | 0 | 97.2 | 480 | 3.5 | 140 | 16.907
2 | 0 | 97.2 | 480 | 3.5 | 150 | 14.955
2 | 0 | 97.2 | 480 | 3.5 | 160 | 15.791
2 | 0 | 97.2 | 480 | 3.5 | 170 | 22.624
2 | 0 | 97.2 | 480 | 3.5 | 180 | 21.882
2 | 0 | 97.2 | 480 | 3.5 | 190 | 25.363
2 | 0 | 97.2 | 480 | 3.5 | 200 | 27.505
2 | 0 | 97.2 | 480 | 3.5 | 210 | 26.136
2 | 0 | 97.2 | 480 | 3.5 | 220 | 26.871
2 | 0 | 97.2 | 480 | 3.5 | 230 | 22.796
2 | 0 | 97.2 | 480 | 3.5 | 240 | 23.93
2 | 0 | 97.2 | 480 | 3.5 | 250 | 20.437
2 | 0 | 97.2 | 480 | 5 | 100 | 0.051
2 | 0 | 97.2 | 480 | 5 | 110 | 0.056
2 | 0 | 97.2 | 480 | 5 | 120 | 2.255
2 | 0 | 97.2 | 480 | 5 | 130 | 8.036
2 | 0 | 97.2 | 480 | 5 | 140 | 8.207
2 | 0 | 97.2 | 480 | 5 | 150 | 4.1
2 | 0 | 97.2 | 480 | 5 | 160 | 4.675
2 | 0 | 97.2 | 480 | 5 | 170 | 5.033
2 | 0 | 97.2 | 480 | 5 | 180 | 5.142
2 | 0 | 97.2 | 480 | 5 | 190 | 7.404
2 | 0 | 97.2 | 480 | 5 | 200 | 6.157
2 | 0 | 97.2 | 480 | 5 | 210 | 6.708
2 | 0 | 97.2 | 480 | 5 | 220 | 6.78
2 | 0 | 97.2 | 480 | 5 | 230 | 5.793
2 | 0 | 97.2 | 480 | 5 | 240 | 4.737
2 | 0 | 97.2 | 480 | 5 | 250 | 5.91
2 | 0 | 97.2 | 480 | 7.5 | 100 | 0.004
2 | 0 | 97.2 | 480 | 7.5 | 110 | 0.003
2 | 0 | 97.2 | 480 | 7.5 | 120 | 0.055
2 | 0 | 97.2 | 480 | 7.5 | 130 | 0.271
2 | 0 | 97.2 | 480 | 7.5 | 140 | 0.414
2 | 0 | 97.2 | 480 | 7.5 | 150 | 1.08
2 | 0 | 97.2 | 480 | 7.5 | 160 | 0.853
2 | 0 | 97.2 | 480 | 7.5 | 170 | 1.068
2 | 0 | 97.2 | 480 | 7.5 | 180 | 1.394
2 | 0 | 97.2 | 480 | 7.5 | 190 | 1.383
2 | 0 | 97.2 | 480 | 7.5 | 200 | 1.348
2 | 0 | 97.2 | 480 | 7.5 | 210 | 1.169
2 | 0 | 97.2 | 480 | 7.5 | 220 | 1.004
2 | 0 | 97.2 | 480 | 7.5 | 230 | 0.853
2 | 0 | 97.2 | 480 | 7.5 | 240 | 1.017
2 | 0 | 97.2 | 480 | 7.5 | 250 | 1.031
2 | 0 | 97.2 | 480 | 10 | 100 | 0.004
2 | 0 | 97.2 | 480 | 10 | 110 | 0.005
2 | 0 | 97.2 | 480 | 10 | 120 | 0.016
2 | 0 | 97.2 | 480 | 10 | 130 | 0.028
2 | 0 | 97.2 | 480 | 10 | 140 | 0.061
2 | 0 | 97.2 | 480 | 10 | 150 | 0.097
2 | 0 | 97.2 | 480 | 10 | 160 | 0.127
2 | 0 | 97.2 | 480 | 10 | 170 | 0.176
2 | 0 | 97.2 | 480 | 10 | 180 | 0.171
2 | 0 | 97.2 | 480 | 10 | 190 | 0.219
2 | 0 | 97.2 | 480 | 10 | 200 | 0.164
2 | 0 | 97.2 | 480 | 10 | 210 | 0.171
2 | 0 | 97.2 | 480 | 10 | 220 | 0.125
2 | 0 | 97.2 | 480 | 10 | 230 | 0.091
2 | 0 | 97.2 | 480 | 10 | 240 | 0.101
2 | 0 | 97.2 | 480 | 10 | 250 | 0.108
3 | 0 | 96.6 | 560 | 0 | 100 | 0.606
3 | 0 | 96.6 | 560 | 0 | 110 | 3.302
3 | 0 | 96.6 | 560 | 0 | 120 | 37.544
3 | 0 | 96.6 | 560 | 0 | 130 | 49.201
3 | 0 | 96.6 | 560 | 0 | 140 | 52.202
3 | 0 | 96.6 | 560 | 0 | 150 | 58.132
3 | 0 | 96.6 | 560 | 0 | 160 | 56.141
3 | 0 | 96.6 | 560 | 0 | 170 | 61.266
3 | 0 | 96.6 | 560 | 0 | 180 | 59.554
3 | 0 | 96.6 | 560 | 0 | 190 | 61.401
3 | 0 | 96.6 | 560 | 0 | 200 | 67.814
3 | 0 | 96.6 | 560 | 0 | 210 | 69.496
3 | 0 | 96.6 | 560 | 0 | 220 | 71.074
3 | 0 | 96.6 | 560 | 0 | 230 | 69.267
3 | 0 | 96.6 | 560 | 0 | 240 | 69.077
3 | 0 | 96.6 | 560 | 0 | 250 | 72.109
3 | 0 | 96.6 | 560 | 0.15 | 100 | 0.93
3 | 0 | 96.6 | 560 | 0.15 | 110 | 2.621
3 | 0 | 96.6 | 560 | 0.15 | 120 | 20.767
3 | 0 | 96.6 | 560 | 0.15 | 130 | 25.483
3 | 0 | 96.6 | 560 | 0.15 | 140 | 57.616
3 | 0 | 96.6 | 560 | 0.15 | 150 | 62.622
3 | 0 | 96.6 | 560 | 0.15 | 160 | 68.991
3 | 0 | 96.6 | 560 | 0.15 | 170 | 60.65
3 | 0 | 96.6 | 560 | 0.15 | 180 | 52.98
3 | 0 | 96.6 | 560 | 0.15 | 190 | 68.296
3 | 0 | 96.6 | 560 | 0.15 | 200 | 60.33
3 | 0 | 96.6 | 560 | 0.15 | 210 | 64.013
3 | 0 | 96.6 | 560 | 0.15 | 220 | 69.592
3 | 0 | 96.6 | 560 | 0.15 | 230 | 66.708
3 | 0 | 96.6 | 560 | 0.15 | 240 | 69.982
3 | 0 | 96.6 | 560 | 0.15 | 250 | 71.817
3 | 0 | 96.6 | 560 | 0.3 | 100 | 0.324
3 | 0 | 96.6 | 560 | 0.3 | 110 | 1.384
3 | 0 | 96.6 | 560 | 0.3 | 120 | 24.36
3 | 0 | 96.6 | 560 | 0.3 | 130 | 29.151
3 | 0 | 96.6 | 560 | 0.3 | 140 | 54.068
3 | 0 | 96.6 | 560 | 0.3 | 150 | 54.82
3 | 0 | 96.6 | 560 | 0.3 | 160 | 51.696
3 | 0 | 96.6 | 560 | 0.3 | 170 | 49.518
3 | 0 | 96.6 | 560 | 0.3 | 180 | 49.872
3 | 0 | 96.6 | 560 | 0.3 | 190 | 44.677
3 | 0 | 96.6 | 560 | 0.3 | 200 | 46.121
3 | 0 | 96.6 | 560 | 0.3 | 210 | 53.932
3 | 0 | 96.6 | 560 | 0.3 | 220 | 59.367
3 | 0 | 96.6 | 560 | 0.3 | 230 | 59.887
3 | 0 | 96.6 | 560 | 0.3 | 240 | 66.401
3 | 0 | 96.6 | 560 | 0.3 | 250 | 69.461
3 | 0 | 96.6 | 560 | 0.5 | 100 | 0.164
3 | 0 | 96.6 | 560 | 0.5 | 110 | 1.683
3 | 0 | 96.6 | 560 | 0.5 | 120 | 24.675
3 | 0 | 96.6 | 560 | 0.5 | 130 | 32.434
3 | 0 | 96.6 | 560 | 0.5 | 140 | 51.887
3 | 0 | 96.6 | 560 | 0.5 | 150 | 49.64
3 | 0 | 96.6 | 560 | 0.5 | 160 | 45.24
3 | 0 | 96.6 | 560 | 0.5 | 170 | 45.798
3 | 0 | 96.6 | 560 | 0.5 | 180 | 49.628
3 | 0 | 96.6 | 560 | 0.5 | 190 | 46.361
3 | 0 | 96.6 | 560 | 0.5 | 200 | 59.07
3 | 0 | 96.6 | 560 | 0.5 | 210 | 61.794
3 | 0 | 96.6 | 560 | 0.5 | 220 | 65.698
3 | 0 | 96.6 | 560 | 0.5 | 230 | 66.98
3 | 0 | 96.6 | 560 | 0.5 | 240 | 66.488
3 | 0 | 96.6 | 560 | 0.5 | 250 | 66.815
3 | 0 | 96.6 | 560 | 0.75 | 100 | 0.068
3 | 0 | 96.6 | 560 | 0.75 | 110 | 0.163
3 | 0 | 96.6 | 560 | 0.75 | 120 | 8.036
3 | 0 | 96.6 | 560 | 0.75 | 130 | 16.821
3 | 0 | 96.6 | 560 | 0.75 | 140 | 42.265
3 | 0 | 96.6 | 560 | 0.75 | 150 | 41.817
3 | 0 | 96.6 | 560 | 0.75 | 160 | 35.668
3 | 0 | 96.6 | 560 | 0.75 | 170 | 27.982
3 | 0 | 96.6 | 560 | 0.75 | 180 | 27.115
3 | 0 | 96.6 | 560 | 0.75 | 190 | 27.976
3 | 0 | 96.6 | 560 | 0.75 | 200 | 39.595
3 | 0 | 96.6 | 560 | 0.75 | 210 | 45.664
3 | 0 | 96.6 | 560 | 0.75 | 220 | 58.13
3 | 0 | 96.6 | 560 | 0.75 | 230 | 63.784
3 | 0 | 96.6 | 560 | 0.75 | 240 | 66.366
3 | 0 | 96.6 | 560 | 0.75 | 250 | 66.066
3 | 0 | 96.6 | 560 | 1 | 100 | 0.055
3 | 0 | 96.6 | 560 | 1 | 110 | 0.097
3 | 0 | 96.6 | 560 | 1 | 120 | 7.238
3 | 0 | 96.6 | 560 | 1 | 130 | 15.383
3 | 0 | 96.6 | 560 | 1 | 140 | 32.857
3 | 0 | 96.6 | 560 | 1 | 150 | 35.488
3 | 0 | 96.6 | 560 | 1 | 160 | 32.578
3 | 0 | 96.6 | 560 | 1 | 170 | 23.359
3 | 0 | 96.6 | 560 | 1 | 180 | 21.433
3 | 0 | 96.6 | 560 | 1 | 190 | 22.944
3 | 0 | 96.6 | 560 | 1 | 200 | 32.031
3 | 0 | 96.6 | 560 | 1 | 210 | 40.378
3 | 0 | 96.6 | 560 | 1 | 220 | 53.296
3 | 0 | 96.6 | 560 | 1 | 230 | 59.537
3 | 0 | 96.6 | 560 | 1 | 240 | 54.498
3 | 0 | 96.6 | 560 | 1 | 250 | 57.664
3 | 0 | 96.6 | 560 | 1.25 | 100 | 0.09
3 | 0 | 96.6 | 560 | 1.25 | 110 | 0.1
3 | 0 | 96.6 | 560 | 1.25 | 120 | 5.285
3 | 0 | 96.6 | 560 | 1.25 | 130 | 15.355
3 | 0 | 96.6 | 560 | 1.25 | 140 | 29.483
3 | 0 | 96.6 | 560 | 1.25 | 150 | 27.278
3 | 0 | 96.6 | 560 | 1.25 | 160 | 23.886
3 | 0 | 96.6 | 560 | 1.25 | 170 | 17.6
3 | 0 | 96.6 | 560 | 1.25 | 180 | 18.399
3 | 0 | 96.6 | 560 | 1.25 | 190 | 26.202
3 | 0 | 96.6 | 560 | 1.25 | 200 | 39.298
3 | 0 | 96.6 | 560 | 1.25 | 210 | 44.306
3 | 0 | 96.6 | 560 | 1.25 | 220 | 48.912
3 | 0 | 96.6 | 560 | 1.25 | 230 | 50.846
3 | 0 | 96.6 | 560 | 1.25 | 240 | 49.507
3 | 0 | 96.6 | 560 | 1.25 | 250 | 51.538
3 | 0 | 96.6 | 560 | 1.5 | 100 | 0.037
3 | 0 | 96.6 | 560 | 1.5 | 110 | 0.796
3 | 0 | 96.6 | 560 | 1.5 | 120 | 9.042
3 | 0 | 96.6 | 560 | 1.5 | 130 | 20.387
3 | 0 | 96.6 | 560 | 1.5 | 140 | 26.207
3 | 0 | 96.6 | 560 | 1.5 | 150 | 27.121
3 | 0 | 96.6 | 560 | 1.5 | 160 | 24.604
3 | 0 | 96.6 | 560 | 1.5 | 170 | 24.964
3 | 0 | 96.6 | 560 | 1.5 | 180 | 25.039
3 | 0 | 96.6 | 560 | 1.5 | 190 | 30.945
3 | 0 | 96.6 | 560 | 1.5 | 200 | 36.274
3 | 0 | 96.6 | 560 | 1.5 | 210 | 40.072
3 | 0 | 96.6 | 560 | 1.5 | 220 | 42.223
3 | 0 | 96.6 | 560 | 1.5 | 230 | 40.195
3 | 0 | 96.6 | 560 | 1.5 | 240 | 38.677
3 | 0 | 96.6 | 560 | 1.5 | 250 | 38.269
3 | 0 | 96.6 | 560 | 2.5 | 100 | 0.04
3 | 0 | 96.6 | 560 | 2.5 | 110 | 0.239
3 | 0 | 96.6 | 560 | 2.5 | 120 | 5.037
3 | 0 | 96.6 | 560 | 2.5 | 130 | 10.794
3 | 0 | 96.6 | 560 | 2.5 | 140 | 11.857
3 | 0 | 96.6 | 560 | 2.5 | 150 | 25.846
3 | 0 | 96.6 | 560 | 2.5 | 160 | 15.049
3 | 0 | 96.6 | 560 | 2.5 | 170 | 15.738
3 | 0 | 96.6 | 560 | 2.5 | 180 | 15.353
3 | 0 | 96.6 | 560 | 2.5 | 190 | 24.853
3 | 0 | 96.6 | 560 | 2.5 | 200 | 29.567
3 | 0 | 96.6 | 560 | 2.5 | 210 | 30.677
3 | 0 | 96.6 | 560 | 2.5 | 220 | 20.107
3 | 0 | 96.6 | 560 | 2.5 | 230 | 28.582
3 | 0 | 96.6 | 560 | 2.5 | 240 | 21.084
3 | 0 | 96.6 | 560 | 2.5 | 250 | 28.24
3 | 0 | 96.6 | 560 | 3.5 | 100 | 0.013
3 | 0 | 96.6 | 560 | 3.5 | 110 | 0.053
3 | 0 | 96.6 | 560 | 3.5 | 120 | 1.541
3 | 0 | 96.6 | 560 | 3.5 | 130 | 3.999
3 | 0 | 96.6 | 560 | 3.5 | 140 | 5.823
3 | 0 | 96.6 | 560 | 3.5 | 150 | 7.983
3 | 0 | 96.6 | 560 | 3.5 | 160 | 10.37
3 | 0 | 96.6 | 560 | 3.5 | 170 | 9.889
3 | 0 | 96.6 | 560 | 3.5 | 180 | 9.938
3 | 0 | 96.6 | 560 | 3.5 | 190 | 11.938
3 | 0 | 96.6 | 560 | 3.5 | 200 | 16.886
3 | 0 | 96.6 | 560 | 3.5 | 210 | 20.846
3 | 0 | 96.6 | 560 | 3.5 | 220 | 20.107
3 | 0 | 96.6 | 560 | 3.5 | 230 | 23.617
3 | 0 | 96.6 | 560 | 3.5 | 240 | 21.084
3 | 0 | 96.6 | 560 | 3.5 | 250 | 22.646
3 | 0 | 96.6 | 560 | 5 | 100 | 0.004
3 | 0 | 96.6 | 560 | 5 | 110 | 0.012
3 | 0 | 96.6 | 560 | 5 | 120 | 0.204
3 | 0 | 96.6 | 560 | 5 | 130 | 0.587
3 | 0 | 96.6 | 560 | 5 | 140 | 1.004
3 | 0 | 96.6 | 560 | 5 | 150 | 1.545
3 | 0 | 96.6 | 560 | 5 | 160 | 2.237
3 | 0 | 96.6 | 560 | 5 | 170 | 3.078
3 | 0 | 96.6 | 560 | 5 | 180 | 4.474
3 | 0 | 96.6 | 560 | 5 | 190 | 4.696
3 | 0 | 96.6 | 560 | 5 | 200 | 5.381
3 | 0 | 96.6 | 560 | 5 | 210 | 6.303
3 | 0 | 96.6 | 560 | 5 | 220 | 5.578
3 | 0 | 96.6 | 560 | 5 | 230 | 6.497
3 | 0 | 96.6 | 560 | 5 | 240 | 4.535
3 | 0 | 96.6 | 560 | 5 | 250 | 6.648
3 | 0 | 96.6 | 560 | 7.5 | 100 | 0.006
3 | 0 | 96.6 | 560 | 7.5 | 110 | 0.007
3 | 0 | 96.6 | 560 | 7.5 | 120 | 0.105
3 | 0 | 96.6 | 560 | 7.5 | 130 | 0.487
3 | 0 | 96.6 | 560 | 7.5 | 140 | 0.792
3 | 0 | 96.6 | 560 | 7.5 | 150 | 1.588
3 | 0 | 96.6 | 560 | 7.5 | 160 | 1.849
3 | 0 | 96.6 | 560 | 7.5 | 170 | 2.465
3 | 0 | 96.6 | 560 | 7.5 | 180 | 2.769
3 | 0 | 96.6 | 560 | 7.5 | 190 | 2.729
3 | 0 | 96.6 | 560 | 7.5 | 200 | 3.538
3 | 0 | 96.6 | 560 | 7.5 | 210 | 2.862
3 | 0 | 96.6 | 560 | 7.5 | 220 | 2.917
3 | 0 | 96.6 | 560 | 7.5 | 230 | 2.938
3 | 0 | 96.6 | 560 | 7.5 | 240 | 3.196
3 | 0 | 96.6 | 560 | 7.5 | 250 | 3.112
3 | 0 | 96.6 | 560 | 10 | 100 | 0.007
3 | 0 | 96.6 | 560 | 10 | 110 | 0.008
3 | 0 | 96.6 | 560 | 10 | 120 | 0.02
3 | 0 | 96.6 | 560 | 10 | 130 | 0.091
3 | 0 | 96.6 | 560 | 10 | 140 | 0.792
3 | 0 | 96.6 | 560 | 10 | 150 | 0.115
3 | 0 | 96.6 | 560 | 10 | 160 | 0.213
3 | 0 | 96.6 | 560 | 10 | 170 | 0.356
3 | 0 | 96.6 | 560 | 10 | 180 | 0.276
3 | 0 | 96.6 | 560 | 10 | 190 | 0.467
3 | 0 | 96.6 | 560 | 10 | 200 | 0.395
3 | 0 | 96.6 | 560 | 10 | 210 | 0.249
3 | 0 | 96.6 | 560 | 10 | 220 | 0.232
3 | 0 | 96.6 | 560 | 10 | 230 | 0.136
3 | 0 | 96.6 | 560 | 10 | 240 | 0.353
3 | 0 | 96.6 | 560 | 10 | 250 | 0.131