## QMat Curves1
Results for: | steel
Curves for Specimen No: | 1
Curve No: | 1
Thick, 6.05mm - Width, 6.4mm
Extension mm | Force N
0 | 50
0.0015 | 60
0.003 | 75
0.0045 | 85
0.006 | 100
0.0075 | 110
0.009 | 125
0.0105 | 135
0.012 | 150
0.0135 | 165
0.015 | 185
0.0165 | 200
0.018 | 215
0.0195 | 230
0.021 | 240
0.0225 | 245
0.024 | 255
0.0255 | 265
0.027 | 275
0.0285 | 280
0.03 | 290
0.0315 | 300
0.033 | 310
0.0345 | 320
0.036 | 330
0.0375 | 340
0.039 | 350
0.0405 | 360
0.042 | 370
0.0435 | 375
0.045 | 380
0.0465 | 390
0.048 | 400
0.0495 | 405
0.051 | 410
0.0525 | 420
0.054 | 425
0.0555 | 435
0.057 | 440
0.0585 | 450
0.06 | 455
0.0615 | 460
0.063 | 465
0.0645 | 470
0.066 | 480
0.0675 | 485
0.069 | 490
0.0705 | 495
0.072 | 500
0.0735 | 510
0.075 | 515
0.0765 | 520
0.078 | 530
0.0795 | 535
0.081 | 540
0.0825 | 545
0.084 | 550
0.0855 | 555
0.087 | 560
0.0885 | 565
0.09 | 570
0.0915 | 575
0.093 | 580
0.0945 | 585
0.096 | 590
0.0975 | 595
0.099 | 600
0.1005 | 605
0.102 | 610
0.1035 | 615
0.105 | 620
0.1065 | 625
0.108 | 630
0.1095 | 635
0.111 | 640
0.1125 | 645
0.114 | 650
0.1155 | 655
0.117 | 660
0.1185 | 665
0.12 | 670
0.1215 | 675
0.123 | 680
0.1245 | 685
0.126 | 685
0.1275 | 690
0.129 | 695
0.1305 | 700
0.132 | 705
0.1335 | 710
0.135 | 715
0.1365 | 725
0.138 | 730
0.1395 | 735
0.141 | 740
0.1425 | 740
0.144 | 745
0.1455 | 750
0.147 | 755
0.1485 | 755
0.15 | 760
0.1515 | 765
0.153 | 770
0.1545 | 775
0.156 | 780
0.1575 | 785
0.159 | 790
0.1605 | 795
0.162 | 800
0.1635 | 805
0.165 | 805
0.1665 | 810
0.168 | 815
0.1695 | 820
0.171 | 825
0.1725 | 830
0.174 | 835
0.1755 | 840
0.177 | 845
0.1785 | 850
0.18 | 855
0.1815 | 860
0.183 | 860
0.1845 | 865
0.186 | 870
0.1875 | 875
0.189 | 875
0.1905 | 880
0.192 | 885
0.1935 | 890
0.195 | 895
0.1965 | 900
0.198 | 905
0.1995 | 910
0.201 | 915
0.2025 | 915
0.204 | 920
0.2055 | 925
0.207 | 930
0.2085 | 930
0.21 | 935
0.2115 | 940
0.213 | 945
0.2145 | 950
0.216 | 955
0.2175 | 960
0.219 | 965
0.2205 | 970
0.222 | 975
0.2235 | 975
0.225 | 980
0.2265 | 985
0.228 | 985
0.2295 | 990
0.231 | 995
0.2325 | 1000
0.234 | 1005
0.2355 | 1005
0.237 | 1010
0.2385 | 1015
0.24 | 1020
0.2415 | 1025
0.243 | 1025
0.2445 | 1030
0.246 | 1035
0.2475 | 1040
0.249 | 1040
0.2505 | 1045
0.252 | 1050
0.2535 | 1055
0.255 | 1060
0.2565 | 1065
0.258 | 1070
0.2595 | 1075
0.261 | 1080
0.2625 | 1080
0.264 | 1085
0.2655 | 1090
0.267 | 1095
0.2685 | 1095
0.27 | 1100
0.2715 | 1105
0.273 | 1105
0.2745 | 1110
0.276 | 1115
0.2775 | 1120
0.279 | 1120
0.2805 | 1125
0.282 | 1130
0.2835 | 1135
0.285 | 1135
0.2865 | 1140
0.288 | 1145
0.2895 | 1150
0.291 | 1155
0.2925 | 1155
0.294 | 1160
0.2955 | 1165
0.297 | 1170
0.2985 | 1170
0.3 | 1175
0.3015 | 1180
0.303 | 1180
0.3045 | 1185
0.306 | 1190
0.3075 | 1195
0.309 | 1195
0.3105 | 1200
0.312 | 1205
0.3135 | 1210
0.315 | 1210
0.3165 | 1215
0.318 | 1220
0.3195 | 1225
0.321 | 1230
0.3225 | 1230
0.324 | 1235
0.3255 | 1235
0.327 | 1240
0.3285 | 1240
0.33 | 1245
0.3315 | 1250
0.333 | 1250
0.3345 | 1255
0.336 | 1260
0.3375 | 1265
0.339 | 1265
0.3405 | 1270
0.342 | 1275
0.3435 | 1280
0.345 | 1280
0.3465 | 1285
0.348 | 1290
0.3495 | 1295
0.351 | 1300
0.3525 | 1300
0.354 | 1305
0.3555 | 1310
0.357 | 1315
0.3585 | 1315
0.36 | 1320
0.3615 | 1325
0.363 | 1325
0.3645 | 1330
0.366 | 1330
0.3675 | 1335
0.369 | 1335
0.3705 | 1340
0.372 | 1345
0.3735 | 1350
0.375 | 1350
0.3765 | 1355
0.378 | 1360
0.3795 | 1365
0.381 | 1370
0.3825 | 1370
0.384 | 1375
0.3855 | 1375
0.387 | 1380
0.3885 | 1380
0.39 | 1385
0.3915 | 1390
0.393 | 1395
0.3945 | 1400
0.396 | 1400
0.3975 | 1405
0.399 | 1410
0.4005 | 1415
0.402 | 1420
0.4035 | 1420
0.405 | 1425
0.4065 | 1430
0.408 | 1430
0.4095 | 1435
0.411 | 1440
0.4125 | 1440
0.414 | 1445
0.4155 | 1450
0.417 | 1455
0.4185 | 1455
0.42 | 1460
0.4215 | 1465
0.423 | 1465
0.4245 | 1470
0.426 | 1470
0.4275 | 1475
0.429 | 1475
0.4305 | 1480
0.432 | 1485
0.4335 | 1490
0.435 | 1495
0.4365 | 1500
0.438 | 1505
0.4395 | 1510
0.441 | 1515
0.4425 | 1515
0.444 | 1520
0.4455 | 1520
0.447 | 1525
0.4485 | 1525
0.45 | 1530
0.4515 | 1535
0.453 | 1535
0.4545 | 1540
0.456 | 1545
0.4575 | 1550
0.459 | 1550
0.4605 | 1555
0.462 | 1560
0.4635 | 1565
0.465 | 1565
0.4665 | 1570
0.468 | 1575
0.4695 | 1580
0.471 | 1585
0.4725 | 1585
0.474 | 1590
0.4755 | 1595
0.477 | 1600
0.4785 | 1600
0.48 | 1605
0.4815 | 1610
0.483 | 1610
0.4845 | 1615
0.486 | 1620
0.4875 | 1625
0.489 | 1625
0.4905 | 1630
0.492 | 1635
0.4935 | 1640
0.495 | 1645
0.4965 | 1650
0.498 | 1655
0.4995 | 1660
0.501 | 1665
0.5025 | 1665
0.504 | 1670
0.5055 | 1670
0.507 | 1675
0.5085 | 1675
0.51 | 1680
0.5115 | 1685
0.513 | 1690
0.5145 | 1695
0.516 | 1695
0.5175 | 1700
0.519 | 1705
0.5205 | 1710
0.522 | 1715
0.5235 | 1720
0.525 | 1720
0.5265 | 1725
0.528 | 1730
0.5295 | 1735
0.531 | 1740
0.5325 | 1740
0.534 | 1745
0.5355 | 1750
0.537 | 1755
0.5385 | 1755
0.54 | 1760
0.5415 | 1765
0.543 | 1765
0.5445 | 1770
0.546 | 1775
0.5475 | 1780
0.549 | 1780
0.5505 | 1785
0.552 | 1790
0.5535 | 1795
0.555 | 1800
0.5565 | 1805
0.558 | 1810
0.5595 | 1815
0.561 | 1820
0.5625 | 1820
0.564 | 1825
0.5655 | 1830
0.567 | 1835
0.5685 | 1835
0.57 | 1840
0.5715 | 1845
0.573 | 1850
0.5745 | 1855
0.576 | 1855
0.5775 | 1860
0.579 | 1865
0.5805 | 1870
0.582 | 1875
0.5835 | 1880
0.585 | 1880
0.5865 | 1885
0.588 | 1890
0.5895 | 1895
0.591 | 1900
0.5925 | 1905
0.594 | 1910
0.5955 | 1910
0.597 | 1915
0.5985 | 1920
0.6 | 1925
0.6015 | 1930
0.603 | 1930
0.6045 | 1935
0.606 | 1940
0.6075 | 1945
0.609 | 1945
0.6105 | 1950
0.612 | 1955
0.6135 | 1960
0.615 | 1965
0.6165 | 1970
0.618 | 1975
0.6195 | 1980
0.621 | 1985
0.6225 | 1990
0.624 | 1995
0.6255 | 1995
0.627 | 2000
0.6285 | 2005
0.63 | 2010
0.6315 | 2015
0.633 | 2020
0.6345 | 2025
0.636 | 2025
0.6375 | 2030
0.639 | 2035
0.6405 | 2040
0.642 | 2045
0.6435 | 2050
0.645 | 2050
0.6465 | 2055
0.648 | 2060
0.6495 | 2065
0.651 | 2070
0.6525 | 2075
0.654 | 2080
0.6555 | 2080
0.657 | 2085
0.6585 | 2090
0.66 | 2095
0.6615 | 2100
0.663 | 2100
0.6645 | 2105
0.666 | 2110
0.6675 | 2115
0.669 | 2115
0.6705 | 2120
0.672 | 2125
0.6735 | 2130
0.675 | 2135
0.6765 | 2140
0.678 | 2145
0.6795 | 2150
0.681 | 2155
0.6825 | 2155
0.684 | 2160
0.6855 | 2165
0.687 | 2170
0.6885 | 2170
0.69 | 2175
0.6915 | 2180
0.693 | 2185
0.6945 | 2190
0.696 | 2190
0.6975 | 2195
0.699 | 2200
0.7005 | 2205
0.702 | 2210
0.7035 | 2215
0.705 | 2220
0.7065 | 2225
0.708 | 2230
0.7095 | 2235
0.711 | 2240
0.7125 | 2245
0.714 | 2250
0.7155 | 2250
0.717 | 2255
0.7185 | 2260
0.72 | 2265
0.7215 | 2270
0.723 | 2270
0.7245 | 2275
0.726 | 2280
0.7275 | 2285
0.729 | 2285
0.7305 | 2290
0.732 | 2295
0.7335 | 2300
0.735 | 2305
0.7365 | 2315
0.738 | 2320
0.7395 | 2325
0.741 | 2330
0.7425 | 2330
0.744 | 2335
0.7455 | 2340
0.747 | 2345
0.7485 | 2345
0.75 | 2350
0.7515 | 2355
0.753 | 2360
0.7545 | 2365
0.756 | 2365
0.7575 | 2370
0.759 | 2375
0.7605 | 2380
0.762 | 2385
0.7635 | 2390
0.765 | 2395
0.7665 | 2400
0.768 | 2405
0.7695 | 2410
0.771 | 2415
0.7725 | 2420
0.774 | 2425
0.7755 | 2425
0.777 | 2430
0.7785 | 2435
0.78 | 2440
0.7815 | 2445
0.783 | 2450
0.7845 | 2455
0.786 | 2455
0.7875 | 2460
0.789 | 2465
0.7905 | 2470
0.792 | 2475
0.7935 | 2480
0.795 | 2485
0.7965 | 2495
0.798 | 2500
0.7995 | 2505
0.801 | 2510
0.8025 | 2510
0.804 | 2515
0.8055 | 2520
0.807 | 2525
0.8085 | 2525
0.81 | 2530
0.8115 | 2535
0.813 | 2540
0.8145 | 2545
0.816 | 2550
0.8175 | 2555
0.819 | 2560
0.8205 | 2565
0.822 | 2570
0.8235 | 2575
0.825 | 2580
0.8265 | 2585
0.828 | 2590
0.8295 | 2595
0.831 | 2600
0.8325 | 2605
0.834 | 2610
0.8355 | 2615
0.837 | 2620
0.8385 | 2625
0.84 | 2630
0.8415 | 2635
0.843 | 2640
0.8445 | 2645
0.846 | 2645
0.8475 | 2650
0.849 | 2655
0.8505 | 2660
0.852 | 2665
0.8535 | 2670
0.855 | 2675
0.8565 | 2685
0.858 | 2690
0.8595 | 2695
0.861 | 2700
0.8625 | 2705
0.864 | 2710
0.8655 | 2710
0.867 | 2715
0.8685 | 2720
0.87 | 2725
0.8715 | 2730
0.873 | 2735
0.8745 | 2740
0.876 | 2745
0.8775 | 2750
0.879 | 2755
0.8805 | 2760
0.882 | 2765
0.8835 | 2770
0.885 | 2775
0.8865 | 2780
0.888 | 2785
0.8895 | 2790
0.891 | 2795
0.8925 | 2800
0.894 | 2805
0.8955 | 2810
0.897 | 2815
0.8985 | 2820
0.9 | 2825
0.9015 | 2830
0.903 | 2835
0.9045 | 2840
0.906 | 2840
0.9075 | 2845
0.909 | 2850
0.9105 | 2855
0.912 | 2860
0.9135 | 2865
0.915 | 2870
0.9165 | 2880
0.918 | 2885
0.9195 | 2890
0.921 | 2895
0.9225 | 2900
0.924 | 2905
0.9255 | 2905
0.927 | 2910
0.9285 | 2915
0.93 | 2920
0.9315 | 2925
0.933 | 2930
0.9345 | 2935
0.936 | 2945
0.9375 | 2950
0.939 | 2955
0.9405 | 2960
0.942 | 2965
0.9435 | 2970
0.945 | 2975
0.9465 | 2980
0.948 | 2985
0.9495 | 2990
0.951 | 2995
0.9525 | 3000
0.954 | 3005
0.9555 | 3010
0.957 | 3015
0.9585 | 3020
0.96 | 3025
0.9615 | 3030
0.963 | 3035
0.9645 | 3040
0.966 | 3040
0.9675 | 3045
0.969 | 3050
0.9705 | 3055
0.972 | 3060
0.9735 | 3070
0.975 | 3075
0.9765 | 3080
0.978 | 3090
0.9795 | 3095
0.981 | 3100
0.9825 | 3105
0.984 | 3110
0.9855 | 3110
0.987 | 3115
0.9885 | 3120
0.99 | 3125
0.9915 | 3130
0.993 | 3135
0.9945 | 3140
0.996 | 3145
0.9975 | 3150
0.999 | 3155
1.0005 | 3160
1.002 | 3165
1.0035 | 3170
1.005 | 3175
1.0065 | 3180
1.008 | 3185
1.0095 | 3190
1.011 | 3195
1.0125 | 3200
1.014 | 3205
1.0155 | 3215
1.017 | 3220
1.0185 | 3225
1.02 | 3230
1.0215 | 3235
1.023 | 3240
1.0245 | 3245
1.026 | 3245
1.0275 | 3250
1.029 | 3255
1.0305 | 3260
1.032 | 3265
1.0335 | 3275
1.035 | 3280
1.0365 | 3285
1.038 | 3295
1.0395 | 3300
1.041 | 3305
1.0425 | 3310
1.044 | 3315
1.0455 | 3315
1.047 | 3320
1.0485 | 3325
1.05 | 3330
1.0515 | 3335
1.053 | 3340
1.0545 | 3345
1.056 | 3355
1.0575 | 3360
1.059 | 3365
1.0605 | 3370
1.062 | 3375
1.0635 | 3380
1.065 | 3385
1.0665 | 3390
1.068 | 3395
1.0695 | 3400
1.071 | 3405
1.0725 | 3410
1.074 | 3415
1.0755 | 3425
1.077 | 3430
1.0785 | 3435
1.08 | 3440
1.0815 | 3445
1.083 | 3450
1.0845 | 3455
1.086 | 3455
1.0875 | 3460
1.089 | 3465
1.0905 | 3470
1.092 | 3475
1.0935 | 3485
1.095 | 3490
1.0965 | 3495
1.098 | 3505
1.0995 | 3510
1.101 | 3515
1.1025 | 3520
1.104 | 3525
1.1055 | 3525
1.107 | 3530
1.1085 | 3535
1.11 | 3540
1.1115 | 3545
1.113 | 3550
1.1145 | 3555
1.116 | 3565
1.1175 | 3570
1.119 | 3575
1.1205 | 3580
1.122 | 3585
1.1235 | 3590
1.125 | 3595
1.1265 | 3600
1.128 | 3605
1.1295 | 3610
1.131 | 3615
1.1325 | 3620
1.134 | 3625
1.1355 | 3635
1.137 | 3640
1.1385 | 3645
1.14 | 3650
1.1415 | 3655
1.143 | 3660
1.1445 | 3665
1.146 | 3665
1.1475 | 3670
1.149 | 3675
1.1505 | 3680
1.152 | 3685
1.1535 | 3695
1.155 | 3700
1.1565 | 3705
1.158 | 3715
1.1595 | 3720
1.161 | 3725
1.1625 | 3730
1.164 | 3735
1.1655 | 3740
1.167 | 3745
1.1685 | 3750
1.17 | 3755
1.1715 | 3760
1.173 | 3765
1.1745 | 3770
1.176 | 3780
1.1775 | 3785
1.179 | 3790
1.1805 | 3795
1.182 | 3800
1.1835 | 3805
1.185 | 3810
1.1865 | 3815
1.188 | 3820
1.1895 | 3825
1.191 | 3830
1.1925 | 3835
1.194 | 3840
1.1955 | 3850
1.197 | 3855
1.1985 | 3860
1.2 | 3865
1.2015 | 3870
1.203 | 3875
1.2045 | 3880
1.206 | 3885
1.2075 | 3890
1.209 | 3895
1.2105 | 3900
1.212 | 3905
1.2135 | 3915
1.215 | 3920
1.2165 | 3925
1.218 | 3935
1.2195 | 3940
1.221 | 3945
1.2225 | 3950
1.224 | 3955
1.2255 | 3955
1.227 | 3960
1.2285 | 3965
1.23 | 3970
1.2315 | 3975
1.233 | 3985
1.2345 | 3990
1.236 | 3995
1.2375 | 4000
1.239 | 4010
1.2405 | 4015
1.242 | 4020
1.2435 | 4025
1.245 | 4030
1.2465 | 4035
1.248 | 4040
1.2495 | 4045
1.251 | 4050
1.2525 | 4055
1.254 | 4060
1.2555 | 4070
1.257 | 4075
1.2585 | 4080
1.26 | 4085
1.2615 | 4090
1.263 | 4095
1.2645 | 4100
1.266 | 4105
1.2675 | 4110
1.269 | 4115
1.2705 | 4120
1.272 | 4125
1.2735 | 4135
1.275 | 4140
1.2765 | 4145
1.278 | 4155
1.2795 | 4160
1.281 | 4165
1.2825 | 4170
1.284 | 4175
1.2855 | 4180
1.287 | 4185
1.2885 | 4190
1.29 | 4195
1.2915 | 4200
1.293 | 4205
1.2945 | 4210
1.296 | 4220
1.2975 | 4225
1.299 | 4230
1.3005 | 4235
1.302 | 4240
1.3035 | 4245
1.305 | 4250
1.3065 | 4255
1.308 | 4260
1.3095 | 4265
1.311 | 4270
1.3125 | 4280
1.314 | 4285
1.3155 | 4290
1.317 | 4295
1.3185 | 4305
1.32 | 4310
1.3215 | 4315
1.323 | 4320
1.3245 | 4325
1.326 | 4325
1.3275 | 4330
1.329 | 4335
1.3305 | 4340
1.332 | 4345
1.3335 | 4355
1.335 | 4360
1.3365 | 4365
1.338 | 4375
1.3395 | 4380
1.341 | 4385
1.3425 | 4390
1.344 | 4395
1.3455 | 4400
1.347 | 4405
1.3485 | 4410
1.35 | 4415
1.3515 | 4420
1.353 | 4425
1.3545 | 4430
1.356 | 4440
1.3575 | 4445
1.359 | 4450
1.3605 | 4455
1.362 | 4460
1.3635 | 4465
1.365 | 4470
1.3665 | 4480
1.368 | 4485
1.3695 | 4490
1.371 | 4495
1.3725 | 4500
1.374 | 4505
1.3755 | 4515
1.377 | 4520
1.3785 | 4525
1.38 | 4530
1.3815 | 4535
1.383 | 4540
1.3845 | 4545
1.386 | 4550
1.3875 | 4555
1.389 | 4560
1.3905 | 4565
1.392 | 4570
1.3935 | 4580
1.395 | 4585
1.3965 | 4590
1.398 | 4600
1.3995 | 4605
1.401 | 4610
1.4025 | 4615
1.404 | 4620
1.4055 | 4620
1.407 | 4625
1.4085 | 4630
1.41 | 4635