## Sheet1
Thick 1 |  |  |  |  | Thick 2 |  |  |  |  | thick 3 |  |  |  |  | thick 1 |  | Sample | Stiffness (N/mm) | Energy Absorbed (mJ/mm3) | Energy Returned (mJ/mm3) | Hysteresis (%)
Load (N) | Time (s) | Comp (mm) | Stress (Mpa) | Strain (%) | Load (N) | Time (s) | Comp (mm) | Stress (Mpa) | Strain (%) | Load (N) | Time (s) | Comp (mm) | Stress (Mpa) | Strain (%) | 0.4281 | 47.82 | 1 | 341.25 | 36.7617 | 29.0213 | 21.53
0.1 | 0.8 | 0.0279 | 0 | 0.174 | -0.12 | 0.8 | 0.028 | 0 | 0.175 | 0.43 | 0.8 | 0.0289 | 0.001 | 0.181 | 0.6613 | 127.4 | 2 | 337.05 | 41.7436 | 33.4511 | 19.86
0.25 | 0.9 | 0.0446 | 0.001 | 0.279 | -0.13 | 0.9 | 0.0447 | 0 | 0.279 | 0.53 | 0.9 | 0.0456 | 0.001 | 0.285 |  |  | 3 | 335.41 | 42.9319 | 34.4306 | 19.8
0.4 | 1 | 0.0614 | 0.001 | 0.384 | -0.27 | 1 | 0.0613 | -0.001 | 0.383 | 0.86 | 1 | 0.0623 | 0.002 | 0.389 | thick 2 |  | Average | 337.9033 | 40.4791 | 32.301 | 20.3967
0.4 | 1.1 | 0.0781 | 0.001 | 0.488 | 0.09 | 1.1 | 0.0781 | 0 | 0.488 | 1.21 | 1.1 | 0.079 | 0.003 | 0.494 | 0.4116 | 42.66
0.62 | 1.2 | 0.0948 | 0.001 | 0.593 | 0.23 | 1.2 | 0.0948 | 0 | 0.593 | 1.5 | 1.2 | 0.0958 | 0.003 | 0.599 | 0.6448 | 121.26
0.83 | 1.3 | 0.1114 | 0.002 | 0.696 | 0.35 | 1.3 | 0.1114 | 0.001 | 0.696 | 1.96 | 1.3 | 0.1124 | 0.004 | 0.703
1.11 | 1.4 | 0.128 | 0.002 | 0.8 | 0.74 | 1.4 | 0.1281 | 0.002 | 0.801 | 2.35 | 1.4 | 0.1291 | 0.005 | 0.807 | thick 3
1.33 | 1.5 | 0.1447 | 0.003 | 0.904 | 0.88 | 1.5 | 0.1448 | 0.002 | 0.905 | 2.93 | 1.5 | 0.1458 | 0.006 | 0.911 | 0.3959 | 49.1
1.76 | 1.6 | 0.1613 | 0.004 | 1.008 | 1.17 | 1.6 | 0.1615 | 0.003 | 1.009 | 3.55 | 1.6 | 0.1625 | 0.008 | 1.016 | 0.6292 | 127.35
2.12 | 1.7 | 0.178 | 0.005 | 1.113 | 1.17 | 1.7 | 0.1782 | 0.002 | 1.114 | 4.14 | 1.7 | 0.1793 | 0.009 | 1.121
2.88 | 1.8 | 0.1947 | 0.006 | 1.217 | 1.74 | 1.8 | 0.1949 | 0.004 | 1.218 | 5.21 | 1.8 | 0.1959 | 0.011 | 1.224
3.67 | 1.9 | 0.2114 | 0.008 | 1.321 | 2.38 | 1.9 | 0.2116 | 0.005 | 1.323 | 6.7 | 1.9 | 0.2125 | 0.014 | 1.328
4.76 | 2 | 0.2281 | 0.01 | 1.426 | 3.31 | 2 | 0.2281 | 0.007 | 1.426 | 8.37 | 2 | 0.2292 | 0.018 | 1.433
6.17 | 2.1 | 0.2447 | 0.013 | 1.529 | 4.47 | 2.1 | 0.2448 | 0.01 | 1.53 | 10.41 | 2.1 | 0.2458 | 0.022 | 1.536
8.04 | 2.2 | 0.2613 | 0.017 | 1.633 | 6.17 | 2.2 | 0.2614 | 0.013 | 1.634 | 13.14 | 2.2 | 0.2624 | 0.028 | 1.64
9.97 | 2.3 | 0.278 | 0.021 | 1.738 | 7.93 | 2.3 | 0.2781 | 0.017 | 1.738 | 16.15 | 2.3 | 0.2791 | 0.035 | 1.744
12.52 | 2.4 | 0.2946 | 0.027 | 1.841 | 10.54 | 2.4 | 0.2948 | 0.023 | 1.843 | 19.69 | 2.4 | 0.2958 | 0.042 | 1.849
15.7 | 2.5 | 0.3113 | 0.034 | 1.946 | 13.74 | 2.5 | 0.3115 | 0.029 | 1.947 | 24.06 | 2.5 | 0.3125 | 0.052 | 1.953
19.16 | 2.6 | 0.3281 | 0.041 | 2.051 | 17.37 | 2.6 | 0.3282 | 0.037 | 2.051 | 28.47 | 2.6 | 0.3292 | 0.061 | 2.058
23.16 | 2.7 | 0.3447 | 0.05 | 2.154 | 21.58 | 2.7 | 0.3449 | 0.046 | 2.156 | 33.62 | 2.7 | 0.3459 | 0.072 | 2.162
27.44 | 2.8 | 0.3614 | 0.059 | 2.259 | 26.51 | 2.8 | 0.3616 | 0.057 | 2.26 | 38.76 | 2.8 | 0.3626 | 0.083 | 2.266
32.12 | 2.9 | 0.3781 | 0.069 | 2.363 | 31.62 | 2.9 | 0.3783 | 0.068 | 2.364 | 43.86 | 2.9 | 0.3793 | 0.094 | 2.371
37.21 | 3 | 0.3948 | 0.08 | 2.468 | 37.14 | 3 | 0.3949 | 0.08 | 2.468 | 49.16 | 3 | 0.3959 | 0.105 | 2.474
42.53 | 3.1 | 0.4114 | 0.091 | 2.571 | 42.66 | 3.1 | 0.4116 | 0.091 | 2.573 | 54.71 | 3.1 | 0.4125 | 0.117 | 2.578
47.82 | 3.2 | 0.4281 | 0.102 | 2.676 | 47.98 | 3.2 | 0.4282 | 0.103 | 2.676 | 60.15 | 3.2 | 0.4291 | 0.129 | 2.682
53.54 | 3.3 | 0.4448 | 0.115 | 2.78 | 53.71 | 3.3 | 0.4448 | 0.115 | 2.78 | 65.65 | 3.3 | 0.4457 | 0.141 | 2.786
59.1 | 3.4 | 0.4614 | 0.127 | 2.884 | 59.13 | 3.4 | 0.4613 | 0.127 | 2.883 | 71.31 | 3.4 | 0.4624 | 0.153 | 2.89
64.72 | 3.5 | 0.4779 | 0.139 | 2.987 | 64.74 | 3.5 | 0.478 | 0.139 | 2.988 | 76.96 | 3.5 | 0.479 | 0.165 | 2.994
70.61 | 3.6 | 0.4945 | 0.151 | 3.091 | 70.47 | 3.6 | 0.4946 | 0.151 | 3.091 | 82.6 | 3.6 | 0.4957 | 0.177 | 3.098
76.06 | 3.7 | 0.5112 | 0.163 | 3.195 | 76.03 | 3.7 | 0.5113 | 0.163 | 3.196 | 88.29 | 3.7 | 0.5124 | 0.189 | 3.203
81.94 | 3.8 | 0.5278 | 0.175 | 3.299 | 81.72 | 3.8 | 0.5281 | 0.175 | 3.301 | 93.9 | 3.8 | 0.5291 | 0.201 | 3.307
87.68 | 3.9 | 0.5445 | 0.188 | 3.403 | 87.66 | 3.9 | 0.5447 | 0.188 | 3.404 | 99.57 | 3.9 | 0.5458 | 0.213 | 3.411
93.4 | 4 | 0.5612 | 0.2 | 3.508 | 93.34 | 4 | 0.5615 | 0.2 | 3.509 | 105.12 | 4 | 0.5626 | 0.225 | 3.516
99.34 | 4.1 | 0.578 | 0.213 | 3.613 | 98.94 | 4.1 | 0.5782 | 0.212 | 3.614 | 110.91 | 4.1 | 0.5793 | 0.237 | 3.621
105.16 | 4.2 | 0.5948 | 0.225 | 3.718 | 104.47 | 4.2 | 0.5949 | 0.224 | 3.718 | 116.36 | 4.2 | 0.5959 | 0.249 | 3.724
110.77 | 4.3 | 0.6115 | 0.237 | 3.822 | 110.18 | 4.3 | 0.6116 | 0.236 | 3.823 | 121.83 | 4.3 | 0.6126 | 0.261 | 3.829
116.39 | 4.4 | 0.6281 | 0.249 | 3.926 | 115.72 | 4.4 | 0.6282 | 0.248 | 3.926 | 127.35 | 4.4 | 0.6292 | 0.273 | 3.933
121.95 | 4.5 | 0.6448 | 0.261 | 4.03 | 121.26 | 4.5 | 0.6448 | 0.26 | 4.03 | 132.74 | 4.5 | 0.6458 | 0.284 | 4.036
127.4 | 4.6 | 0.6613 | 0.273 | 4.133 | 126.53 | 4.6 | 0.6614 | 0.271 | 4.134 | 138.18 | 4.6 | 0.6625 | 0.296 | 4.141
133.01 | 4.7 | 0.678 | 0.285 | 4.238 | 131.94 | 4.7 | 0.6781 | 0.282 | 4.238 | 143.73 | 4.7 | 0.6791 | 0.308 | 4.244
138.43 | 4.8 | 0.6946 | 0.296 | 4.341 | 137.44 | 4.8 | 0.6947 | 0.294 | 4.342 | 148.92 | 4.8 | 0.6958 | 0.319 | 4.349
143.88 | 4.9 | 0.7113 | 0.308 | 4.446 | 142.94 | 4.9 | 0.7114 | 0.306 | 4.446 | 154.33 | 4.9 | 0.7125 | 0.33 | 4.453
149.25 | 5 | 0.728 | 0.32 | 4.55 | 148.28 | 5 | 0.728 | 0.317 | 4.55 | 159.57 | 5 | 0.7291 | 0.342 | 4.557
154.64 | 5.1 | 0.7446 | 0.331 | 4.654 | 153.56 | 5.1 | 0.7447 | 0.329 | 4.654 | 164.55 | 5.1 | 0.7458 | 0.352 | 4.661
159.95 | 5.2 | 0.7612 | 0.342 | 4.757 | 158.92 | 5.2 | 0.7613 | 0.34 | 4.758 | 169.96 | 5.2 | 0.7624 | 0.364 | 4.765
165.43 | 5.3 | 0.7779 | 0.354 | 4.862 | 164.2 | 5.3 | 0.778 | 0.352 | 4.862 | 175.28 | 5.3 | 0.7791 | 0.375 | 4.869
170.54 | 5.4 | 0.7945 | 0.365 | 4.966 | 169.15 | 5.4 | 0.7946 | 0.362 | 4.966 | 180.42 | 5.4 | 0.7957 | 0.386 | 4.973
175.84 | 5.5 | 0.8112 | 0.376 | 5.07 | 174.42 | 5.5 | 0.8113 | 0.373 | 5.071 | 185.35 | 5.5 | 0.8124 | 0.397 | 5.077
181.16 | 5.6 | 0.8279 | 0.388 | 5.174 | 179.63 | 5.6 | 0.828 | 0.385 | 5.175 | 190.53 | 5.6 | 0.829 | 0.408 | 5.181
186.22 | 5.7 | 0.8445 | 0.399 | 5.278 | 184.67 | 5.7 | 0.8446 | 0.395 | 5.279 | 195.26 | 5.7 | 0.8457 | 0.418 | 5.286
191.3 | 5.8 | 0.8613 | 0.41 | 5.383 | 189.61 | 5.8 | 0.8613 | 0.406 | 5.383 | 200.32 | 5.8 | 0.8623 | 0.429 | 5.389
196.39 | 5.9 | 0.8779 | 0.42 | 5.487 | 194.59 | 5.9 | 0.8779 | 0.417 | 5.487 | 205.5 | 5.9 | 0.879 | 0.44 | 5.494
201.5 | 6 | 0.8945 | 0.431 | 5.591 | 199.59 | 6 | 0.8946 | 0.427 | 5.591 | 210.12 | 6 | 0.8956 | 0.45 | 5.597
206.45 | 6.1 | 0.9112 | 0.442 | 5.695 | 204.63 | 6.1 | 0.9112 | 0.438 | 5.695 | 215.26 | 6.1 | 0.9123 | 0.461 | 5.702
211.43 | 6.2 | 0.9278 | 0.453 | 5.799 | 209.55 | 6.2 | 0.9278 | 0.449 | 5.799 | 220.13 | 6.2 | 0.9289 | 0.471 | 5.806
216.5 | 6.3 | 0.9444 | 0.464 | 5.902 | 214.27 | 6.3 | 0.9445 | 0.459 | 5.903 | 224.7 | 6.3 | 0.9456 | 0.481 | 5.91
221.34 | 6.4 | 0.9611 | 0.474 | 6.007 | 219.15 | 6.4 | 0.9612 | 0.469 | 6.007 | 229.25 | 6.4 | 0.9622 | 0.491 | 6.014
226.35 | 6.5 | 0.9778 | 0.485 | 6.111 | 224.02 | 6.5 | 0.9778 | 0.48 | 6.111 | 234.08 | 6.5 | 0.9789 | 0.501 | 6.118
231.12 | 6.6 | 0.9945 | 0.495 | 6.216 | 228.75 | 6.6 | 0.9945 | 0.49 | 6.216 | 239 | 6.6 | 0.9956 | 0.512 | 6.222
235.89 | 6.7 | 1.0111 | 0.505 | 6.319 | 233.5 | 6.7 | 1.0112 | 0.5 | 6.32 | 243.38 | 6.7 | 1.0122 | 0.521 | 6.326
240.6 | 6.8 | 1.0277 | 0.515 | 6.423 | 238.33 | 6.8 | 1.0278 | 0.51 | 6.424 | 248.16 | 6.8 | 1.0289 | 0.531 | 6.431
245.37 | 6.9 | 1.0444 | 0.525 | 6.527 | 242.8 | 6.9 | 1.0445 | 0.52 | 6.528 | 252.86 | 6.9 | 1.0456 | 0.541 | 6.535
250.2 | 7 | 1.0611 | 0.536 | 6.632 | 247.35 | 7 | 1.0612 | 0.53 | 6.632 | 257.56 | 7 | 1.0623 | 0.551 | 6.639
254.85 | 7.1 | 1.0777 | 0.546 | 6.736 | 252.28 | 7.1 | 1.0779 | 0.54 | 6.737 | 261.91 | 7.1 | 1.0789 | 0.561 | 6.743
259.7 | 7.2 | 1.0945 | 0.556 | 6.841 | 256.83 | 7.2 | 1.0946 | 0.55 | 6.841 | 266.41 | 7.2 | 1.0956 | 0.57 | 6.847
264.15 | 7.3 | 1.1112 | 0.566 | 6.945 | 261.32 | 7.3 | 1.1113 | 0.559 | 6.946 | 270.97 | 7.3 | 1.1124 | 0.58 | 6.952
268.75 | 7.4 | 1.1279 | 0.575 | 7.049 | 265.72 | 7.4 | 1.1279 | 0.569 | 7.049 | 275.42 | 7.4 | 1.129 | 0.59 | 7.056
273.49 | 7.5 | 1.1446 | 0.586 | 7.154 | 270.09 | 7.5 | 1.1446 | 0.578 | 7.154 | 279.86 | 7.5 | 1.1456 | 0.599 | 7.16
277.86 | 7.6 | 1.1612 | 0.595 | 7.257 | 274.72 | 7.6 | 1.1612 | 0.588 | 7.257 | 284.24 | 7.6 | 1.1623 | 0.609 | 7.264
282.44 | 7.7 | 1.1778 | 0.605 | 7.361 | 279.19 | 7.7 | 1.1779 | 0.598 | 7.362 | 288.37 | 7.7 | 1.179 | 0.617 | 7.369
286.95 | 7.8 | 1.1945 | 0.614 | 7.466 | 283.47 | 7.8 | 1.1945 | 0.607 | 7.466 | 292.84 | 7.8 | 1.1956 | 0.627 | 7.472
291.29 | 7.9 | 1.2111 | 0.624 | 7.569 | 287.95 | 7.9 | 1.2112 | 0.616 | 7.57 | 297.15 | 7.9 | 1.2123 | 0.636 | 7.577
295.86 | 8 | 1.2278 | 0.633 | 7.674 | 292.23 | 8 | 1.2279 | 0.626 | 7.674 | 301.46 | 8 | 1.229 | 0.645 | 7.681
300.14 | 8.1 | 1.2445 | 0.643 | 7.778 | 296.59 | 8.1 | 1.2446 | 0.635 | 7.779 | 305.64 | 8.1 | 1.2457 | 0.654 | 7.786
304.54 | 8.2 | 1.2612 | 0.652 | 7.882 | 300.95 | 8.2 | 1.2612 | 0.644 | 7.882 | 309.84 | 8.2 | 1.2623 | 0.663 | 7.889
308.97 | 8.3 | 1.2778 | 0.661 | 7.986 | 305.15 | 8.3 | 1.2779 | 0.653 | 7.987 | 314.18 | 8.3 | 1.2789 | 0.673 | 7.993
313.34 | 8.4 | 1.2945 | 0.671 | 8.091 | 309.48 | 8.4 | 1.2944 | 0.663 | 8.09 | 318.11 | 8.4 | 1.2955 | 0.681 | 8.097
317.58 | 8.5 | 1.3112 | 0.68 | 8.195 | 313.7 | 8.5 | 1.3111 | 0.672 | 8.194 | 322.41 | 8.5 | 1.3121 | 0.69 | 8.201
321.81 | 8.6 | 1.3277 | 0.689 | 8.298 | 317.81 | 8.6 | 1.3277 | 0.68 | 8.298 | 326.37 | 8.6 | 1.3287 | 0.699 | 8.304
325.86 | 8.7 | 1.3444 | 0.698 | 8.402 | 321.78 | 8.7 | 1.3443 | 0.689 | 8.402 | 330.7 | 8.7 | 1.3454 | 0.708 | 8.409
330.12 | 8.8 | 1.3611 | 0.707 | 8.507 | 326.18 | 8.8 | 1.3611 | 0.698 | 8.507 | 334.74 | 8.8 | 1.3622 | 0.717 | 8.514
334.4 | 8.9 | 1.3778 | 0.716 | 8.611 | 330.29 | 8.9 | 1.3778 | 0.707 | 8.611 | 338.64 | 8.9 | 1.3789 | 0.725 | 8.618
338.42 | 9 | 1.3945 | 0.725 | 8.716 | 334.36 | 9 | 1.3945 | 0.716 | 8.716 | 342.68 | 9 | 1.3955 | 0.734 | 8.722
342.61 | 9.1 | 1.4112 | 0.733 | 8.82 | 338.55 | 9.1 | 1.4112 | 0.725 | 8.82 | 346.5 | 9.1 | 1.4122 | 0.742 | 8.826
346.82 | 9.2 | 1.4279 | 0.743 | 8.924 | 342.49 | 9.2 | 1.4279 | 0.733 | 8.924 | 350.68 | 9.2 | 1.4289 | 0.751 | 8.931
350.79 | 9.3 | 1.4445 | 0.751 | 9.028 | 346.61 | 9.3 | 1.4445 | 0.742 | 9.028 | 354.57 | 9.3 | 1.4454 | 0.759 | 9.034
354.89 | 9.4 | 1.4612 | 0.76 | 9.132 | 350.54 | 9.4 | 1.461 | 0.75 | 9.131 | 358.56 | 9.4 | 1.462 | 0.768 | 9.137
359.05 | 9.5 | 1.4778 | 0.769 | 9.236 | 354.39 | 9.5 | 1.4777 | 0.759 | 9.236 | 362.17 | 9.5 | 1.4787 | 0.775 | 9.242
362.83 | 9.6 | 1.4944 | 0.777 | 9.34 | 358.56 | 9.6 | 1.4943 | 0.768 | 9.339 | 366.2 | 9.6 | 1.4952 | 0.784 | 9.345
366.9 | 9.7 | 1.5111 | 0.785 | 9.444 | 362.35 | 9.7 | 1.5109 | 0.776 | 9.443 | 370.03 | 9.7 | 1.5119 | 0.792 | 9.449
370.72 | 9.8 | 1.5277 | 0.794 | 9.548 | 366.18 | 9.8 | 1.5276 | 0.784 | 9.547 | 373.92 | 9.8 | 1.5286 | 0.801 | 9.554
374.59 | 9.9 | 1.5443 | 0.802 | 9.652 | 370.17 | 9.9 | 1.5442 | 0.792 | 9.651 | 377.41 | 9.9 | 1.5452 | 0.808 | 9.657
378.54 | 10 | 1.5609 | 0.81 | 9.756 | 373.74 | 10 | 1.5608 | 0.8 | 9.755 | 381.18 | 10 | 1.5619 | 0.816 | 9.762
382.19 | 10.1 | 1.5775 | 0.818 | 9.859 | 377.68 | 10.1 | 1.5775 | 0.809 | 9.859 | 384.96 | 10.1 | 1.5785 | 0.824 | 9.866
385.87 | 10.2 | 1.5941 | 0.826 | 9.963 | 381.21 | 10.2 | 1.5941 | 0.816 | 9.963 | 388.54 | 10.2 | 1.5951 | 0.832 | 9.969
387.34 | 10.24 | 1.6009 | 0.829 | 10.006 | 382.93 | 10.24 | 1.601 | 0.82 | 10.006 | 389.64 | 10.23 | 1.6003 | 0.834 | 10.002
376.49 | 10.4 | 1.5812 | 0.806 | 9.882 | 371.66 | 10.4 | 1.581 | 0.796 | 9.881 | 377.73 | 10.4 | 1.5786 | 0.809 | 9.866
368.56 | 10.5 | 1.5647 | 0.789 | 9.779 | 363.83 | 10.5 | 1.5645 | 0.779 | 9.778 | 369.83 | 10.5 | 1.562 | 0.792 | 9.763
361.42 | 10.6 | 1.5481 | 0.774 | 9.676 | 356.57 | 10.6 | 1.5479 | 0.763 | 9.674 | 362.87 | 10.6 | 1.5455 | 0.777 | 9.659
354.53 | 10.7 | 1.5316 | 0.759 | 9.573 | 349.77 | 10.7 | 1.5313 | 0.749 | 9.571 | 356.16 | 10.7 | 1.5289 | 0.762 | 9.556
348.03 | 10.8 | 1.515 | 0.745 | 9.469 | 343.15 | 10.8 | 1.5147 | 0.735 | 9.467 | 349.59 | 10.8 | 1.5123 | 0.748 | 9.452
341.68 | 10.9 | 1.4984 | 0.731 | 9.365 | 336.8 | 10.9 | 1.4981 | 0.721 | 9.363 | 343.43 | 10.9 | 1.4957 | 0.735 | 9.348
335.54 | 11 | 1.4817 | 0.718 | 9.261 | 330.79 | 11 | 1.4814 | 0.708 | 9.259 | 337.15 | 11 | 1.479 | 0.722 | 9.244
329.42 | 11.1 | 1.4651 | 0.705 | 9.157 | 324.75 | 11.1 | 1.4648 | 0.695 | 9.155 | 331.36 | 11.1 | 1.4624 | 0.709 | 9.14
323.55 | 11.2 | 1.4485 | 0.693 | 9.053 | 318.7 | 11.2 | 1.4482 | 0.682 | 9.051 | 325.43 | 11.2 | 1.4458 | 0.697 | 9.036
317.82 | 11.3 | 1.4319 | 0.68 | 8.949 | 312.89 | 11.3 | 1.4316 | 0.67 | 8.948 | 319.7 | 11.3 | 1.4292 | 0.684 | 8.933
312.26 | 11.4 | 1.4153 | 0.668 | 8.846 | 307.24 | 11.4 | 1.415 | 0.658 | 8.844 | 313.94 | 11.4 | 1.4125 | 0.672 | 8.828
306.26 | 11.5 | 1.3986 | 0.656 | 8.741 | 301.66 | 11.5 | 1.3983 | 0.646 | 8.739 | 308.37 | 11.5 | 1.3959 | 0.66 | 8.724
300.72 | 11.6 | 1.3818 | 0.644 | 8.636 | 295.97 | 11.6 | 1.3817 | 0.634 | 8.636 | 302.81 | 11.6 | 1.3792 | 0.648 | 8.62
295.21 | 11.7 | 1.3651 | 0.632 | 8.532 | 290.39 | 11.7 | 1.3649 | 0.622 | 8.531 | 297.26 | 11.7 | 1.3626 | 0.636 | 8.516
289.64 | 11.8 | 1.3485 | 0.62 | 8.428 | 284.78 | 11.8 | 1.3481 | 0.61 | 8.426 | 291.87 | 11.8 | 1.3459 | 0.625 | 8.412
284.37 | 11.9 | 1.3317 | 0.609 | 8.323 | 279.33 | 11.9 | 1.3314 | 0.598 | 8.321 | 286.52 | 11.9 | 1.3291 | 0.613 | 8.307
278.85 | 12 | 1.3152 | 0.597 | 8.22 | 273.81 | 12 | 1.3147 | 0.586 | 8.217 | 281.22 | 12 | 1.3125 | 0.602 | 8.203
273.59 | 12.1 | 1.2985 | 0.586 | 8.116 | 268.58 | 12.1 | 1.298 | 0.575 | 8.113 | 275.84 | 12.1 | 1.2959 | 0.591 | 8.099
268.14 | 12.2 | 1.2819 | 0.574 | 8.012 | 263.14 | 12.2 | 1.2814 | 0.563 | 8.009 | 270.47 | 12.2 | 1.2793 | 0.579 | 7.996
262.77 | 12.3 | 1.2652 | 0.563 | 7.908 | 257.9 | 12.3 | 1.2648 | 0.552 | 7.905 | 265.33 | 12.3 | 1.2627 | 0.568 | 7.892
257.4 | 12.4 | 1.2485 | 0.551 | 7.803 | 252.8 | 12.4 | 1.2481 | 0.541 | 7.801 | 260.21 | 12.4 | 1.246 | 0.557 | 7.788
252.37 | 12.5 | 1.2318 | 0.54 | 7.699 | 247.55 | 12.5 | 1.2314 | 0.53 | 7.696 | 255.12 | 12.5 | 1.2294 | 0.546 | 7.684
246.87 | 12.6 | 1.2151 | 0.529 | 7.594 | 242.36 | 12.6 | 1.2148 | 0.519 | 7.593 | 249.93 | 12.6 | 1.2128 | 0.535 | 7.58
241.71 | 12.7 | 1.1985 | 0.517 | 7.491 | 237.21 | 12.7 | 1.1981 | 0.508 | 7.488 | 244.6 | 12.7 | 1.1961 | 0.524 | 7.476
236.57 | 12.8 | 1.1819 | 0.506 | 7.387 | 232.01 | 12.8 | 1.1814 | 0.497 | 7.384 | 239.37 | 12.8 | 1.1795 | 0.512 | 7.372
231.42 | 12.9 | 1.1653 | 0.495 | 7.283 | 226.74 | 12.9 | 1.1648 | 0.485 | 7.28 | 234.31 | 12.9 | 1.1628 | 0.502 | 7.268
226.28 | 13 | 1.1487 | 0.484 | 7.179 | 221.69 | 13 | 1.1482 | 0.475 | 7.176 | 229.15 | 13 | 1.1462 | 0.491 | 7.164
221.08 | 13.1 | 1.132 | 0.473 | 7.075 | 216.65 | 13.1 | 1.1316 | 0.464 | 7.073 | 224.16 | 13.1 | 1.1295 | 0.48 | 7.059
216.04 | 13.2 | 1.1153 | 0.463 | 6.971 | 211.78 | 13.2 | 1.115 | 0.453 | 6.969 | 219.41 | 13.2 | 1.1129 | 0.47 | 6.956
210.92 | 13.3 | 1.0987 | 0.452 | 6.867 | 206.61 | 13.3 | 1.0983 | 0.442 | 6.864 | 214.2 | 13.3 | 1.0963 | 0.459 | 6.852
205.75 | 13.4 | 1.0819 | 0.44 | 6.762 | 201.52 | 13.4 | 1.0816 | 0.431 | 6.76 | 209.23 | 13.4 | 1.0795 | 0.448 | 6.747
200.51 | 13.5 | 1.0651 | 0.429 | 6.657 | 196.46 | 13.5 | 1.0649 | 0.421 | 6.656 | 204.23 | 13.5 | 1.0629 | 0.437 | 6.643
195.69 | 13.6 | 1.0485 | 0.419 | 6.553 | 191.48 | 13.6 | 1.0482 | 0.41 | 6.551 | 199.15 | 13.6 | 1.0462 | 0.426 | 6.539
190.59 | 13.7 | 1.0317 | 0.408 | 6.448 | 186.35 | 13.7 | 1.0315 | 0.399 | 6.447 | 194.09 | 13.7 | 1.0295 | 0.416 | 6.434
185.63 | 13.8 | 1.0152 | 0.397 | 6.345 | 181.33 | 13.8 | 1.0148 | 0.388 | 6.343 | 189.19 | 13.8 | 1.0128 | 0.405 | 6.33
180.64 | 13.9 | 0.9985 | 0.387 | 6.241 | 176.22 | 13.9 | 0.9981 | 0.377 | 6.238 | 184.16 | 13.9 | 0.9962 | 0.394 | 6.226
175.23 | 14 | 0.9817 | 0.375 | 6.136 | 171.47 | 14 | 0.9814 | 0.367 | 6.134 | 179.18 | 14 | 0.9794 | 0.384 | 6.121
170.34 | 14.1 | 0.965 | 0.365 | 6.031 | 166.62 | 14.1 | 0.9648 | 0.357 | 6.03 | 174.35 | 14.1 | 0.9628 | 0.373 | 6.018
165.41 | 14.2 | 0.9484 | 0.354 | 5.928 | 161.39 | 14.2 | 0.948 | 0.346 | 5.925 | 169.32 | 14.2 | 0.9461 | 0.362 | 5.913
160.37 | 14.3 | 0.9317 | 0.343 | 5.823 | 156.64 | 14.3 | 0.9313 | 0.335 | 5.821 | 164.43 | 14.3 | 0.9294 | 0.352 | 5.809
155.27 | 14.4 | 0.9151 | 0.332 | 5.719 | 151.73 | 14.4 | 0.9147 | 0.325 | 5.717 | 159.62 | 14.4 | 0.9128 | 0.342 | 5.705
150.46 | 14.5 | 0.8985 | 0.322 | 5.616 | 146.99 | 14.5 | 0.8981 | 0.315 | 5.613 | 154.78 | 14.5 | 0.8962 | 0.331 | 5.601
145.46 | 14.6 | 0.8819 | 0.311 | 5.512 | 141.84 | 14.6 | 0.8814 | 0.304 | 5.509 | 149.8 | 14.6 | 0.8795 | 0.321 | 5.497
140.58 | 14.7 | 0.8652 | 0.301 | 5.408 | 137.12 | 14.7 | 0.8648 | 0.294 | 5.405 | 145.03 | 14.7 | 0.8629 | 0.31 | 5.393
135.57 | 14.8 | 0.8485 | 0.29 | 5.303 | 132.21 | 14.8 | 0.8481 | 0.283 | 5.301 | 140.32 | 14.8 | 0.8463 | 0.3 | 5.289
130.44 | 14.9 | 0.8318 | 0.279 | 5.199 | 127.39 | 14.9 | 0.8315 | 0.273 | 5.197 | 135.68 | 14.9 | 0.8296 | 0.29 | 5.185
125.54 | 15 | 0.8151 | 0.269 | 5.094 | 123.01 | 15 | 0.8148 | 0.263 | 5.093 | 130.62 | 15 | 0.8129 | 0.28 | 5.081
120.67 | 15.1 | 0.7983 | 0.258 | 4.989 | 117.94 | 15.1 | 0.7981 | 0.252 | 4.988 | 125.92 | 15.1 | 0.7963 | 0.27 | 4.977
115.84 | 15.2 | 0.7817 | 0.248 | 4.886 | 113.19 | 15.2 | 0.7814 | 0.242 | 4.884 | 121.16 | 15.2 | 0.7796 | 0.259 | 4.873
110.9 | 15.3 | 0.7651 | 0.237 | 4.782 | 108.43 | 15.3 | 0.7648 | 0.232 | 4.78 | 116.31 | 15.3 | 0.763 | 0.249 | 4.769
106.04 | 15.4 | 0.7484 | 0.227 | 4.678 | 103.58 | 15.4 | 0.7482 | 0.222 | 4.676 | 111.61 | 15.4 | 0.7463 | 0.239 | 4.664
101.13 | 15.5 | 0.7317 | 0.217 | 4.573 | 98.7 | 15.5 | 0.7315 | 0.211 | 4.572 | 106.84 | 15.5 | 0.7296 | 0.229 | 4.56
96.15 | 15.6 | 0.7151 | 0.206 | 4.469 | 94.05 | 15.6 | 0.7148 | 0.201 | 4.468 | 102.23 | 15.6 | 0.713 | 0.219 | 4.456
91.29 | 15.7 | 0.6983 | 0.195 | 4.364 | 89.4 | 15.7 | 0.6982 | 0.191 | 4.364 | 97.35 | 15.7 | 0.6963 | 0.208 | 4.352
86.57 | 15.8 | 0.6817 | 0.185 | 4.261 | 84.7 | 15.8 | 0.6816 | 0.181 | 4.26 | 92.86 | 15.8 | 0.6796 | 0.199 | 4.248
81.86 | 15.9 | 0.6652 | 0.175 | 4.158 | 80.02 | 15.9 | 0.6649 | 0.171 | 4.156 | 88.02 | 15.9 | 0.663 | 0.188 | 4.144
76.83 | 16 | 0.6486 | 0.164 | 4.054 | 75.38 | 16 | 0.6483 | 0.161 | 4.052 | 83.67 | 16 | 0.6464 | 0.179 | 4.04
72.25 | 16.1 | 0.632 | 0.155 | 3.95 | 70.76 | 16.1 | 0.6317 | 0.151 | 3.948 | 78.98 | 16.1 | 0.6299 | 0.169 | 3.937
67.53 | 16.2 | 0.6153 | 0.145 | 3.846 | 66.22 | 16.2 | 0.6151 | 0.142 | 3.844 | 74.26 | 16.2 | 0.6133 | 0.159 | 3.833
62.72 | 16.3 | 0.5987 | 0.134 | 3.742 | 61.69 | 16.3 | 0.5985 | 0.132 | 3.741 | 69.82 | 16.3 | 0.5966 | 0.149 | 3.729
58.13 | 16.4 | 0.582 | 0.124 | 3.638 | 57.23 | 16.4 | 0.5818 | 0.123 | 3.636 | 65.31 | 16.4 | 0.5799 | 0.14 | 3.624
53.52 | 16.5 | 0.5652 | 0.115 | 3.533 | 52.67 | 16.5 | 0.5652 | 0.113 | 3.533 | 60.96 | 16.5 | 0.5633 | 0.131 | 3.521
48.76 | 16.6 | 0.5484 | 0.104 | 3.428 | 48.12 | 16.6 | 0.5485 | 0.103 | 3.428 | 56.24 | 16.6 | 0.5466 | 0.12 | 3.416
44.51 | 16.7 | 0.5316 | 0.095 | 3.323 | 43.78 | 16.7 | 0.5317 | 0.094 | 3.323 | 51.95 | 16.7 | 0.5298 | 0.111 | 3.311
40.17 | 16.8 | 0.515 | 0.086 | 3.219 | 39.48 | 16.8 | 0.515 | 0.085 | 3.219 | 47.68 | 16.8 | 0.5131 | 0.102 | 3.207
35.88 | 16.9 | 0.4984 | 0.077 | 3.115 | 35.04 | 16.9 | 0.4983 | 0.075 | 3.114 | 43.42 | 16.9 | 0.4963 | 0.093 | 3.102
31.64 | 17 | 0.4817 | 0.068 | 3.011 | 31.05 | 17 | 0.4817 | 0.066 | 3.011 | 39.05 | 17 | 0.4796 | 0.084 | 2.998
27.65 | 17.1 | 0.4652 | 0.059 | 2.908 | 26.98 | 17.1 | 0.465 | 0.058 | 2.906 | 34.9 | 17.1 | 0.463 | 0.075 | 2.894
23.99 | 17.2 | 0.4486 | 0.051 | 2.804 | 23.31 | 17.2 | 0.4483 | 0.05 | 2.802 | 30.87 | 17.2 | 0.4464 | 0.066 | 2.79
20.57 | 17.3 | 0.4319 | 0.044 | 2.699 | 19.62 | 17.3 | 0.4318 | 0.042 | 2.699 | 26.99 | 17.3 | 0.4297 | 0.058 | 2.686
17.28 | 17.4 | 0.4153 | 0.037 | 2.596 | 16.07 | 17.4 | 0.4152 | 0.034 | 2.595 | 23.36 | 17.4 | 0.4131 | 0.05 | 2.582
14.27 | 17.5 | 0.3986 | 0.031 | 2.491 | 12.86 | 17.5 | 0.3985 | 0.028 | 2.491 | 19.72 | 17.5 | 0.3964 | 0.042 | 2.478
11.44 | 17.6 | 0.382 | 0.024 | 2.388 | 10.05 | 17.6 | 0.3819 | 0.022 | 2.387 | 16.59 | 17.6 | 0.3799 | 0.036 | 2.374
9.16 | 17.7 | 0.3653 | 0.02 | 2.283 | 7.94 | 17.7 | 0.3653 | 0.017 | 2.283 | 13.68 | 17.7 | 0.3633 | 0.029 | 2.271
7.21 | 17.8 | 0.3486 | 0.015 | 2.179 | 5.75 | 17.8 | 0.3486 | 0.012 | 2.179 | 11.12 | 17.8 | 0.3466 | 0.024 | 2.166
5.64 | 17.9 | 0.332 | 0.012 | 2.075 | 4.35 | 17.9 | 0.3319 | 0.009 | 2.074 | 8.97 | 17.9 | 0.3299 | 0.019 | 2.062
4.38 | 18 | 0.3152 | 0.009 | 1.97 | 3.23 | 18 | 0.3152 | 0.007 | 1.97 | 6.94 | 18 | 0.3132 | 0.015 | 1.957
3.37 | 18.1 | 0.2985 | 0.007 | 1.866 | 2.09 | 18.1 | 0.2985 | 0.004 | 1.866 | 5.39 | 18.1 | 0.2965 | 0.012 | 1.853
2.53 | 18.2 | 0.2818 | 0.005 | 1.761 | 1.63 | 18.2 | 0.2818 | 0.003 | 1.761 | 4.2 | 18.2 | 0.2798 | 0.009 | 1.749
1.72 | 18.3 | 0.2652 | 0.004 | 1.657 | 1.15 | 18.3 | 0.2651 | 0.002 | 1.657 | 3.31 | 18.3 | 0.2631 | 0.007 | 1.644
1.12 | 18.4 | 0.2485 | 0.002 | 1.553 | 0.72 | 18.4 | 0.2485 | 0.002 | 1.553 | 2.56 | 18.4 | 0.2464 | 0.005 | 1.54
0.84 | 18.5 | 0.232 | 0.002 | 1.45 | 0.76 | 18.5 | 0.2318 | 0.002 | 1.449 | 1.98 | 18.5 | 0.2299 | 0.004 | 1.437
0.59 | 18.6 | 0.2152 | 0.001 | 1.345 | 0.44 | 18.6 | 0.2153 | 0.001 | 1.346 | 1.51 | 18.6 | 0.2133 | 0.003 | 1.333
0.35 | 18.7 | 0.1985 | 0.001 | 1.241 | 0.57 | 18.7 | 0.1986 | 0.001 | 1.241 | 1.03 | 18.7 | 0.1967 | 0.002 | 1.229
0.16 | 18.8 | 0.1819 | 0 | 1.137 | 0.3 | 18.8 | 0.1819 | 0.001 | 1.137 | 0.75 | 18.8 | 0.18 | 0.002 | 1.125
0.21 | 18.9 | 0.1652 | 0 | 1.032 | -0.07 | 18.9 | 0.1652 | 0 | 1.032 | 0.57 | 18.9 | 0.1632 | 0.001 | 1.02
-0.05 | 19 | 0.1485 | 0 | 0.928 | -0.19 | 19 | 0.1485 | 0 | 0.928 | 0.35 | 19 | 0.1465 | 0.001 | 0.916
0.11 | 19.1 | 0.1319 | 0 | 0.824 | -0.2 | 19.1 | 0.1318 | 0 | 0.824 | 0.21 | 19.1 | 0.1299 | 0 | 0.812
0.01 | 19.2 | 0.1153 | 0 | 0.721 | -0.27 | 19.2 | 0.1153 | -0.001 | 0.721 | 0.05 | 19.2 | 0.1132 | 0 | 0.707
-0.26 | 19.3 | 0.0987 | -0.001 | 0.617 | -0.27 | 19.3 | 0.0987 | -0.001 | 0.617 | -0.19 | 19.3 | 0.0966 | 0 | 0.604
-0.23 | 19.4 | 0.082 | 0 | 0.512 | -0.33 | 19.4 | 0.0821 | -0.001 | 0.513 | -0.17 | 19.4 | 0.08 | 0 | 0.5
-0.23 | 19.5 | 0.0654 | 0 | 0.409 | -0.38 | 19.5 | 0.0654 | -0.001 | 0.409 | -0.35 | 19.5 | 0.0633 | -0.001 | 0.396
-0.39 | 19.6 | 0.0486 | -0.001 | 0.304 | -0.28 | 19.6 | 0.0487 | -0.001 | 0.304 | -0.49 | 19.6 | 0.0465 | -0.001 | 0.291
-0.31 | 19.7 | 0.032 | -0.001 | 0.2 | -0.29 | 19.7 | 0.032 | -0.001 | 0.2 | -0.57 | 19.7 | 0.0298 | -0.001 | 0.186
-0.26 | 19.8 | 0.0152 | -0.001 | 0.095 | -0.26 | 19.8 | 0.0153 | -0.001 | 0.096 | -0.64 | 19.8 | 0.0131 | -0.001 | 0.082
-0.39 | 19.9 | -0.0014 | -0.001 | -0.009 | -0.41 | 19.9 | -0.0014 | -0.001 | -0.009 | -0.62 | 19.88 | -0.0002 | -0.001 | -0.001
-0.39 | 19.9 | -0.0014 | -0.001 | -0.009 | -0.41 | 19.9 | -0.0014 | -0.001 | -0.009