## Sheet1
310oC | WEB(T) | WZB(T) | Sample | Wresidual weight(T) | Wepoxy in formulation(T)-max | Wepoxy in formulation(T)-max | Wepoxy in formulation(T)-min | Wepoxy in formulation(T)-min | WZB0 (T) | Wtheo(T) | Wtheo(T)-min | error-min | Wtheo(T)-max | error-max
| 0.7287 | 1 | ZB0 | 85.18 | 1.507344 | 1 | 0.7377455 | 0.7377455 | 85.18
XEB in ZB0 | 0.7287 | 1 | ZB5 | 87.93 |  | 1 |  | 0.7377455 | 85.18 | 86.49127 | 85.18 | -1.311272 | 86.49127 | 0
56.51 | 0.7287 | 1 | ZB10 | 88.14 |  | 1 |  | 0.7377455 | 85.18 | 87.80254 | 85.18 | -2.622545 | 87.80254 | 0
| 0.7287 | 1 | ZB15 | 90.99 |  | 1 |  | 0.7377455 | 85.18 | 89.11382 | 85.18 | -3.933817 | 89.11382 | 0
| 0.7287 | 1 | ZB20 | 91.4 |  | 1 |  | 0.7377455 | 85.18 | 90.42509 | 85.18 | -5.245089 | 90.42509 | 0
600oC | WEB(T) | WZB(T) | Sample | Wresidual weight(T) | Wepoxy in formulation(T)-max | Wepoxy in formulation(T)-max | Wepoxy in formulation(T)-min | Wepoxy in formulation(T)-min |  | Wtheo(T) | Wtheo(T)-min | error-min | Wtheo(T)-max | error-max
| 0.1534 | 0.8568 | ZB0 | 37.62 | 0.6657229 | 0.6657229 | -0.1038754 | 0 | 37.62
XEB in ZB0 | 0.1534 | 0.8568 | ZB5 | 43.64 |  | 0.6657229 |  | 0 | 37.62 | 41.137 | 38.57539 | -2.561614 | 41.904 | 0.767
56.51 | 0.1534 | 0.8568 | ZB10 | 44.37 |  | 0.6657229 |  | 0 | 37.62 | 44.654 | 39.53077 | -5.123229 | 46.188 | 1.534
| 0.1534 | 0.8568 | ZB15 | 48.53 |  | 0.6657229 |  | 0 | 37.62 | 48.171 | 40.48616 | -7.684843 | 50.472 | 2.301
| 0.1534 | 0.8568 | ZB20 | 50.59 |  | 0.6657229 |  | 0 | 37.62 | 51.688 | 41.44154 | -10.24646 | 54.756 | 3.068
1000oC | WEB(T) | WZB(T) | Sample | Wresidual weight(T) | Wepoxy in formulation(T)-max | Wepoxy in formulation(T)-max | Wepoxy in formulation(T)-min | Wepoxy in formulation(T)-min |  | Wtheo(T) | Wtheo(T)-min | error-min | Wtheo(T)-max | error-max
| 0.0357 | 0.8568 | ZB0 | 24.59 | 0.4351442 | 0.4351442 | -0.3344541 | 0 | 24.59
XEB in ZB0 | 0.0357 | 0.8568 | ZB5 | 32.97 |  | 0.4351442 |  | 0 | 24.59 | 28.6955 | 26.69828 | -1.997221 | 28.874 | 0.1785
56.51 | 0.0357 | 0.8568 | ZB10 | 34.41 |  | 0.4351442 |  | 0 | 24.59 | 32.801 | 28.80656 | -3.994442 | 33.158 | 0.357
| 0.0357 | 0.8568 | ZB15 | 41.18 |  | 0.4351442 |  | 0 | 24.59 | 36.9065 | 30.91484 | -5.991663 | 37.442 | 0.5355
| 0.0357 | 0.8568 | ZB20 | 45.58 |  | 0.4351442 |  | 0 | 24.59 | 41.012 | 33.02312 | -7.988884 | 41.726 | 0.714
,
Note on G1: Ying Zeng: real value, can not bigger than 1
Note on I1: Ying Zeng: real value, can be minus
Note on G7: Ying Zeng: real value, can not bigger than 1
Note on I7: Ying Zeng: real value, can be minus
Note on G13: Ying Zeng: real value, can not bigger than 1
Note on I13: Ying Zeng: real value, can be minus