## QMat Curves1
Results for: | steel
Curves for Specimen No: | 1
Curve No: | 1
Thick, 6.1mm - Width, 6.4mm
Extension mm | Force N
0 | 52.5
0.0015 | 67.5
0.003 | 75
0.0045 | 90
0.006 | 97.5
0.0075 | 112.5
0.009 | 120
0.0105 | 135
0.012 | 150
0.0135 | 165
0.015 | 180
0.0165 | 195
0.018 | 210
0.0195 | 225
0.021 | 232.5
0.0225 | 240
0.024 | 247.5
0.0255 | 255
0.027 | 262.5
0.0285 | 270
0.03 | 277.5
0.0315 | 285
0.033 | 292.5
0.0345 | 300
0.036 | 315
0.0375 | 322.5
0.039 | 330
0.0405 | 337.5
0.042 | 345
0.0435 | 352.5
0.045 | 360
0.0465 | 375
0.048 | 382.5
0.0495 | 390
0.051 | 397.5
0.0525 | 405
0.054 | 412.5
0.0555 | 420
0.057 | 427.5
0.0585 | 435
0.06 | 442.5
0.0615 | 450
0.063 | 450
0.0645 | 457.5
0.066 | 465
0.0675 | 472.5
0.069 | 472.5
0.0705 | 480
0.072 | 487.5
0.0735 | 495
0.075 | 502.5
0.0765 | 517.5
0.078 | 525
0.0795 | 532.5
0.081 | 540
0.0825 | 540
0.084 | 547.5
0.0855 | 555
0.087 | 562.5
0.0885 | 562.5
0.09 | 570
0.0915 | 577.5
0.093 | 585
0.0945 | 592.5
0.096 | 592.5
0.0975 | 600
0.099 | 607.5
0.1005 | 615
0.102 | 622.5
0.1035 | 630
0.105 | 630
0.1065 | 637.5
0.108 | 645
0.1095 | 652.5
0.111 | 660
0.1125 | 667.5
0.114 | 675
0.1155 | 675
0.117 | 682.5
0.1185 | 690
0.12 | 697.5
0.1215 | 705
0.123 | 705
0.1245 | 712.5
0.126 | 712.5
0.1275 | 720
0.129 | 720
0.1305 | 727.5
0.132 | 735
0.1335 | 742.5
0.135 | 750
0.1365 | 757.5
0.138 | 765
0.1395 | 772.5
0.141 | 780
0.1425 | 780
0.144 | 787.5
0.1455 | 795
0.147 | 802.5
0.1485 | 802.5
0.15 | 810
0.1515 | 817.5
0.153 | 817.5
0.1545 | 825
0.156 | 832.5
0.1575 | 840
0.159 | 840
0.1605 | 847.5
0.162 | 855
0.1635 | 862.5
0.165 | 862.5
0.1665 | 870
0.168 | 877.5
0.1695 | 885
0.171 | 892.5
0.1725 | 892.5
0.174 | 900
0.1755 | 907.5
0.177 | 915
0.1785 | 915
0.18 | 922.5
0.1815 | 930
0.183 | 930
0.1845 | 937.5
0.186 | 945
0.1875 | 952.5
0.189 | 952.5
0.1905 | 960
0.192 | 967.5
0.1935 | 975
0.195 | 975
0.1965 | 982.5
0.198 | 990
0.1995 | 997.5
0.201 | 1005
0.2025 | 1005
0.204 | 1012.5
0.2055 | 1012.5
0.207 | 1020
0.2085 | 1020
0.21 | 1027.5
0.2115 | 1035
0.213 | 1042.5
0.2145 | 1050
0.216 | 1050
0.2175 | 1057.5
0.219 | 1065
0.2205 | 1072.5
0.222 | 1080
0.2235 | 1080
0.225 | 1087.5
0.2265 | 1095
0.228 | 1095
0.2295 | 1102.5
0.231 | 1110
0.2325 | 1110
0.234 | 1117.5
0.2355 | 1125
0.237 | 1132.5
0.2385 | 1132.5
0.24 | 1140
0.2415 | 1147.5
0.243 | 1147.5
0.2445 | 1155
0.246 | 1162.5
0.2475 | 1170
0.249 | 1170
0.2505 | 1177.5
0.252 | 1185
0.2535 | 1192.5
0.255 | 1192.5
0.2565 | 1200
0.258 | 1207.5
0.2595 | 1215
0.261 | 1222.5
0.2625 | 1222.5
0.264 | 1230
0.2655 | 1230
0.267 | 1237.5
0.2685 | 1237.5
0.27 | 1245
0.2715 | 1252.5
0.273 | 1252.5
0.2745 | 1260
0.276 | 1267.5
0.2775 | 1275
0.279 | 1275
0.2805 | 1282.5
0.282 | 1290
0.2835 | 1290
0.285 | 1297.5
0.2865 | 1305
0.288 | 1305
0.2895 | 1312.5
0.291 | 1320
0.2925 | 1320
0.294 | 1327.5
0.2955 | 1335
0.297 | 1342.5
0.2985 | 1342.5
0.3 | 1350
0.3015 | 1357.5
0.303 | 1357.5
0.3045 | 1365
0.306 | 1365
0.3075 | 1372.5
0.309 | 1372.5
0.3105 | 1380
0.312 | 1387.5
0.3135 | 1395
0.315 | 1395
0.3165 | 1402.5
0.318 | 1410
0.3195 | 1417.5
0.321 | 1425
0.3225 | 1425
0.324 | 1432.5
0.3255 | 1432.5
0.327 | 1440
0.3285 | 1440
0.33 | 1447.5
0.3315 | 1455
0.333 | 1455
0.3345 | 1462.5
0.336 | 1470
0.3375 | 1477.5
0.339 | 1477.5
0.3405 | 1485
0.342 | 1492.5
0.3435 | 1492.5
0.345 | 1500
0.3465 | 1507.5
0.348 | 1507.5
0.3495 | 1515
0.351 | 1522.5
0.3525 | 1530
0.354 | 1537.5
0.3555 | 1537.5
0.357 | 1545
0.3585 | 1552.5
0.36 | 1560
0.3615 | 1567.5
0.363 | 1567.5
0.3645 | 1575
0.366 | 1575
0.3675 | 1582.5
0.369 | 1582.5
0.3705 | 1590
0.372 | 1597.5
0.3735 | 1605
0.375 | 1605
0.3765 | 1612.5
0.378 | 1620
0.3795 | 1627.5
0.381 | 1627.5
0.3825 | 1635
0.384 | 1635
0.3855 | 1642.5
0.387 | 1642.5
0.3885 | 1650
0.39 | 1650
0.3915 | 1657.5
0.393 | 1665
0.3945 | 1672.5
0.396 | 1672.5
0.3975 | 1680
0.399 | 1687.5
0.4005 | 1695
0.402 | 1702.5
0.4035 | 1702.5
0.405 | 1710
0.4065 | 1717.5
0.408 | 1717.5
0.4095 | 1725
0.411 | 1732.5
0.4125 | 1732.5
0.414 | 1740
0.4155 | 1747.5
0.417 | 1755
0.4185 | 1755
0.42 | 1762.5
0.4215 | 1770
0.423 | 1770
0.4245 | 1777.5
0.426 | 1777.5
0.4275 | 1785
0.429 | 1785
0.4305 | 1792.5
0.432 | 1800
0.4335 | 1807.5
0.435 | 1807.5
0.4365 | 1815
0.438 | 1822.5
0.4395 | 1830
0.441 | 1837.5
0.4425 | 1837.5
0.444 | 1845
0.4455 | 1845
0.447 | 1852.5
0.4485 | 1852.5
0.45 | 1860
0.4515 | 1867.5
0.453 | 1867.5
0.4545 | 1875
0.456 | 1882.5
0.4575 | 1890
0.459 | 1890
0.4605 | 1897.5
0.462 | 1905
0.4635 | 1912.5
0.465 | 1912.5
0.4665 | 1920
0.468 | 1927.5
0.4695 | 1935
0.471 | 1942.5
0.4725 | 1942.5
0.474 | 1950
0.4755 | 1957.5
0.477 | 1965
0.4785 | 1965
0.48 | 1972.5
0.4815 | 1980
0.483 | 1980
0.4845 | 1987.5
0.486 | 1987.5
0.4875 | 1995
0.489 | 1995
0.4905 | 2002.5
0.492 | 2010
0.4935 | 2017.5
0.495 | 2017.5
0.4965 | 2025
0.498 | 2032.5
0.4995 | 2040
0.501 | 2047.5
0.5025 | 2047.5
0.504 | 2055
0.5055 | 2055
0.507 | 2062.5
0.5085 | 2062.5
0.51 | 2070
0.5115 | 2077.5
0.513 | 2077.5
0.5145 | 2085
0.516 | 2092.5
0.5175 | 2100
0.519 | 2100
0.5205 | 2107.5
0.522 | 2115
0.5235 | 2115
0.525 | 2122.5
0.5265 | 2130
0.528 | 2130
0.5295 | 2137.5
0.531 | 2145
0.5325 | 2145
0.534 | 2152.5
0.5355 | 2160
0.537 | 2167.5
0.5385 | 2167.5
0.54 | 2175
0.5415 | 2182.5
0.543 | 2182.5
0.5445 | 2190
0.546 | 2190
0.5475 | 2197.5
0.549 | 2197.5
0.5505 | 2205
0.552 | 2212.5
0.5535 | 2220
0.555 | 2227.5
0.5565 | 2235
0.558 | 2242.5
0.5595 | 2250
0.561 | 2257.5
0.5625 | 2257.5
0.564 | 2265
0.5655 | 2265
0.567 | 2272.5
0.5685 | 2272.5
0.57 | 2280
0.5715 | 2287.5
0.573 | 2287.5
0.5745 | 2295
0.576 | 2302.5
0.5775 | 2310
0.579 | 2310
0.5805 | 2317.5
0.582 | 2325
0.5835 | 2325
0.585 | 2332.5
0.5865 | 2340
0.588 | 2340
0.5895 | 2347.5
0.591 | 2355
0.5925 | 2355
0.594 | 2362.5
0.5955 | 2370
0.597 | 2377.5
0.5985 | 2377.5
0.6 | 2385
0.6015 | 2392.5
0.603 | 2392.5
0.6045 | 2400
0.606 | 2400
0.6075 | 2407.5
0.609 | 2407.5
0.6105 | 2415
0.612 | 2422.5
0.6135 | 2430
0.615 | 2437.5
0.6165 | 2445
0.618 | 2452.5
0.6195 | 2460
0.621 | 2467.5
0.6225 | 2467.5
0.624 | 2475
0.6255 | 2475
0.627 | 2482.5
0.6285 | 2482.5
0.63 | 2490
0.6315 | 2497.5
0.633 | 2505
0.6345 | 2512.5
0.636 | 2512.5
0.6375 | 2520
0.639 | 2527.5
0.6405 | 2535
0.642 | 2542.5
0.6435 | 2542.5
0.645 | 2550
0.6465 | 2557.5
0.648 | 2557.5
0.6495 | 2565
0.651 | 2572.5
0.6525 | 2572.5
0.654 | 2580
0.6555 | 2587.5
0.657 | 2595
0.6585 | 2595
0.66 | 2602.5
0.6615 | 2610
0.663 | 2610
0.6645 | 2617.5
0.666 | 2625
0.6675 | 2632.5
0.669 | 2632.5
0.6705 | 2640
0.672 | 2647.5
0.6735 | 2655
0.675 | 2655
0.6765 | 2662.5
0.678 | 2670
0.6795 | 2677.5
0.681 | 2685
0.6825 | 2685
0.684 | 2692.5
0.6855 | 2700
0.687 | 2707.5
0.6885 | 2707.5
0.69 | 2715
0.6915 | 2722.5
0.693 | 2722.5
0.6945 | 2730
0.696 | 2737.5
0.6975 | 2745
0.699 | 2745
0.7005 | 2752.5
0.702 | 2760
0.7035 | 2767.5
0.705 | 2767.5
0.7065 | 2775
0.708 | 2782.5
0.7095 | 2790
0.711 | 2797.5
0.7125 | 2797.5
0.714 | 2805
0.7155 | 2812.5
0.717 | 2820
0.7185 | 2820
0.72 | 2827.5
0.7215 | 2835
0.723 | 2835
0.7245 | 2842.5
0.726 | 2850
0.7275 | 2857.5
0.729 | 2857.5
0.7305 | 2865
0.732 | 2872.5
0.7335 | 2880
0.735 | 2887.5
0.7365 | 2895
0.738 | 2902.5
0.7395 | 2910
0.741 | 2917.5
0.7425 | 2917.5
0.744 | 2925
0.7455 | 2925
0.747 | 2932.5
0.7485 | 2932.5
0.75 | 2940
0.7515 | 2947.5
0.753 | 2955
0.7545 | 2962.5
0.756 | 2962.5
0.7575 | 2970
0.759 | 2977.5
0.7605 | 2985
0.762 | 2992.5
0.7635 | 2992.5
0.765 | 3000
0.7665 | 3007.5
0.768 | 3007.5
0.7695 | 3015
0.771 | 3022.5
0.7725 | 3030
0.774 | 3037.5
0.7755 | 3037.5
0.777 | 3045
0.7785 | 3052.5
0.78 | 3060
0.7815 | 3067.5
0.783 | 3067.5
0.7845 | 3075
0.786 | 3082.5
0.7875 | 3090
0.789 | 3090
0.7905 | 3097.5
0.792 | 3105
0.7935 | 3112.5
0.795 | 3120
0.7965 | 3127.5
0.798 | 3135
0.7995 | 3142.5
0.801 | 3150
0.8025 | 3150
0.804 | 3157.5
0.8055 | 3157.5
0.807 | 3165
0.8085 | 3165
0.81 | 3172.5
0.8115 | 3180
0.813 | 3187.5
0.8145 | 3195
0.816 | 3195
0.8175 | 3202.5
0.819 | 3210
0.8205 | 3217.5
0.822 | 3225
0.8235 | 3232.5
0.825 | 3232.5
0.8265 | 3240
0.828 | 3247.5
0.8295 | 3255
0.831 | 3262.5
0.8325 | 3270
0.834 | 3277.5
0.8355 | 3277.5
0.837 | 3285
0.8385 | 3292.5
0.84 | 3300
0.8415 | 3307.5
0.843 | 3307.5
0.8445 | 3315
0.846 | 3315
0.8475 | 3322.5
0.849 | 3322.5
0.8505 | 3330
0.852 | 3337.5
0.8535 | 3345
0.855 | 3352.5
0.8565 | 3360
0.858 | 3367.5
0.8595 | 3375
0.861 | 3382.5
0.8625 | 3382.5
0.864 | 3390
0.8655 | 3397.5
0.867 | 3405
0.8685 | 3405
0.87 | 3412.5
0.8715 | 3420
0.873 | 3427.5
0.8745 | 3435
0.876 | 3435
0.8775 | 3442.5
0.879 | 3450
0.8805 | 3457.5
0.882 | 3465
0.8835 | 3472.5
0.885 | 3472.5
0.8865 | 3480
0.888 | 3487.5
0.8895 | 3495
0.891 | 3502.5
0.8925 | 3510
0.894 | 3517.5
0.8955 | 3517.5
0.897 | 3525
0.8985 | 3532.5
0.9 | 3540
0.9015 | 3547.5
0.903 | 3547.5
0.9045 | 3555
0.906 | 3555
0.9075 | 3562.5
0.909 | 3562.5
0.9105 | 3570
0.912 | 3577.5
0.9135 | 3585
0.915 | 3592.5
0.9165 | 3600
0.918 | 3607.5
0.9195 | 3615
0.921 | 3622.5
0.9225 | 3622.5
0.924 | 3630
0.9255 | 3637.5
0.927 | 3645
0.9285 | 3645
0.93 | 3652.5
0.9315 | 3660
0.933 | 3667.5
0.9345 | 3675
0.936 | 3682.5
0.9375 | 3690
0.939 | 3697.5
0.9405 | 3705
0.942 | 3712.5
0.9435 | 3712.5
0.945 | 3720
0.9465 | 3727.5
0.948 | 3727.5
0.9495 | 3735
0.951 | 3742.5
0.9525 | 3750
0.954 | 3757.5
0.9555 | 3757.5
0.957 | 3765
0.9585 | 3772.5
0.96 | 3780
0.9615 | 3787.5
0.963 | 3787.5
0.9645 | 3795
0.966 | 3802.5
0.9675 | 3810
0.969 | 3810
0.9705 | 3817.5
0.972 | 3825
0.9735 | 3832.5
0.975 | 3840
0.9765 | 3847.5
0.978 | 3855
0.9795 | 3862.5
0.981 | 3870
0.9825 | 3870
0.984 | 3877.5
0.9855 | 3885
0.987 | 3892.5
0.9885 | 3892.5
0.99 | 3900
0.9915 | 3907.5
0.993 | 3915
0.9945 | 3922.5
0.996 | 3922.5
0.9975 | 3930
0.999 | 3937.5
1.0005 | 3945
1.002 | 3952.5
1.0035 | 3960
1.005 | 3960
1.0065 | 3967.5
1.008 | 3975
1.0095 | 3982.5
1.011 | 3990
1.0125 | 3997.5
1.014 | 4005
1.0155 | 4005
1.017 | 4012.5
1.0185 | 4020
1.02 | 4027.5
1.0215 | 4035
1.023 | 4035
1.0245 | 4042.5
1.026 | 4050
1.0275 | 4057.5
1.029 | 4057.5
1.0305 | 4065
1.032 | 4072.5
1.0335 | 4080
1.035 | 4087.5
1.0365 | 4095
1.038 | 4102.5
1.0395 | 4110
1.041 | 4117.5
1.0425 | 4117.5
1.044 | 4125
1.0455 | 4132.5
1.047 | 4140
1.0485 | 4140
1.05 | 4147.5
1.0515 | 4155
1.053 | 4162.5
1.0545 | 4170
1.056 | 4170
1.0575 | 4177.5
1.059 | 4185
1.0605 | 4192.5
1.062 | 4200
1.0635 | 4207.5
1.065 | 4207.5
1.0665 | 4215
1.068 | 4222.5
1.0695 | 4230
1.071 | 4237.5
1.0725 | 4245
1.074 | 4252.5
1.0755 | 4252.5
1.077 | 4260
1.0785 | 4267.5
1.08 | 4275
1.0815 | 4282.5
1.083 | 4282.5
1.0845 | 4290
1.086 | 4297.5
1.0875 | 4305
1.089 | 4305
1.0905 | 4312.5
1.092 | 4320
1.0935 | 4327.5
1.095 | 4335
1.0965 | 4342.5
1.098 | 4350
1.0995 | 4357.5
1.101 | 4365
1.1025 | 4365
1.104 | 4372.5
1.1055 | 4380
1.107 | 4387.5
1.1085 | 4387.5
1.11 | 4395
1.1115 | 4402.5
1.113 | 4410
1.1145 | 4417.5
1.116 | 4417.5
1.1175 | 4425
1.119 | 4432.5
1.1205 | 4440
1.122 | 4447.5
1.1235 | 4455
1.125 | 4455
1.1265 | 4462.5
1.128 | 4470
1.1295 | 4477.5
1.131 | 4485
1.1325 | 4485
1.134 | 4492.5
1.1355 | 4500
1.137 | 4507.5
1.1385 | 4507.5
1.14 | 4515
1.1415 | 4522.5
1.143 | 4530
1.1445 | 4537.5
1.146 | 4537.5
1.1475 | 4545
1.149 | 4552.5
1.1505 | 4560
1.152 | 4567.5
1.1535 | 4575
1.155 | 4575
1.1565 | 4582.5
1.158 | 4590
1.1595 | 4597.5
1.161 | 4605
1.1625 | 4605
1.164 | 4612.5
1.1655 | 4620
1.167 | 4627.5
1.1685 | 4627.5
1.17 | 4635
1.1715 | 4642.5
1.173 | 4650
1.1745 | 4657.5
1.176 | 4657.5
1.1775 | 4665
1.179 | 4672.5
1.1805 | 4680
1.182 | 4687.5
1.1835 | 4695
1.185 | 4695
1.1865 | 4702.5
1.188 | 4710
1.1895 | 4717.5
1.191 | 4725
1.1925 | 4732.5
1.194 | 4740
1.1955 | 4740
1.197 | 4747.5
1.1985 | 4755
1.2 | 4762.5
1.2015 | 4770
1.203 | 4770
1.2045 | 4777.5
1.206 | 4785
1.2075 | 4792.5
1.209 | 4792.5
1.2105 | 4800
1.212 | 4807.5
1.2135 | 4815
1.215 | 4822.5
1.2165 | 4830
1.218 | 4837.5
1.2195 | 4845
1.221 | 4852.5
1.2225 | 4852.5
1.224 | 4860
1.2255 | 4867.5
1.227 | 4875
1.2285 | 4875
1.23 | 4882.5
1.2315 | 4890
1.233 | 4890
1.2345 | 4897.5
1.236 | 4905
1.2375 | 4912.5
1.239 | 4912.5
1.2405 | 4920
1.242 | 4927.5
1.2435 | 4935
1.245 | 4935
1.2465 | 4942.5
1.248 | 4950
1.2495 | 4957.5
1.251 | 4965
1.2525 | 4972.5
1.254 | 4980
1.2555 | 4980
1.257 | 4987.5
1.2585 | 4995
1.26 | 5002.5
1.2615 | 5010
1.263 | 5010
1.2645 | 5017.5
1.266 | 5025
1.2675 | 5032.5
1.269 | 5032.5
1.2705 | 5040
1.272 | 5047.5
1.2735 | 5055
1.275 | 5062.5
1.2765 | 5070
1.278 | 5077.5
1.2795 | 5085
1.281 | 5092.5
1.2825 | 5092.5
1.284 | 5100
1.2855 | 5100
1.287 | 5107.5
1.2885 | 5107.5
1.29 | 5115
1.2915 | 5122.5
1.293 | 5130
1.2945 | 5137.5
1.296 | 5137.5
1.2975 | 5145
1.299 | 5152.5
1.3005 | 5160
1.302 | 5167.5
1.3035 | 5175
1.305 | 5175
1.3065 | 5182.5
1.308 | 5190
1.3095 | 5197.5
1.311 | 5205
1.3125 | 5212.5
1.314 | 5220
1.3155 | 5220
1.317 | 5227.5
1.3185 | 5235
1.32 | 5242.5
1.3215 | 5250
1.323 | 5250
1.3245 | 5257.5
1.326 | 5257.5
1.3275 | 5265
1.329 | 5265
1.3305 | 5272.5
1.332 | 5280
1.3335 | 5287.5
1.335 | 5295
1.3365 | 5302.5
1.338 | 5310
1.3395 | 5317.5
1.341 | 5325
1.3425 | 5325
1.344 | 5332.5
1.3455 | 5340
1.347 | 5347.5
1.3485 | 5347.5
1.35 | 5355
1.3515 | 5362.5
1.353 | 5362.5
1.3545 | 5370
1.356 | 5377.5
1.3575 | 5385
1.359 | 5385
1.3605 | 5392.5
1.362 | 5400
1.3635 | 5407.5
1.365 | 5407.5
1.3665 | 5415
1.368 | 5422.5
1.3695 | 5430
1.371 | 5437.5
1.3725 | 5445
1.374 | 5452.5
1.3755 | 5452.5
1.377 | 5460
1.3785 | 5467.5
1.38 | 5475
1.3815 | 5482.5
1.383 | 5482.5
1.3845 | 5490
1.386 | 5490
1.3875 | 5497.5
1.389 | 5497.5
1.3905 | 5505
1.392 | 5512.5
1.3935 | 5520
1.395 | 5527.5
1.3965 | 5535
1.398 | 5542.5
1.3995 | 5550
1.401 | 5557.5
1.4025 | 5557.5
1.404 | 5565
1.4055 | 5565
1.407 | 5572.5
1.4085 | 5572.5
1.41 | 5580
1.4115 | 5587.5
1.413 | 5587.5
1.4145 | 5595
1.416 | 5602.5
1.4175 | 5610
1.419 | 5610
1.4205 | 5617.5
1.422 | 5625
1.4235 | 5625
1.425 | 5625
1.4265 | 5632.5
1.428 | 5640
1.4295 | 5640